## CO2-CH4
No. | year | Ref. | filler type | function | filler size/nm | BET | cage size/A | aperture size/A | loading amout |  | matrix type |  | thickness/μm |  |  |  | T/℃ | P/bar | Control CH4 permeability | Control CO2 permeability | Control CO2/CH4 selectivity | Relative CH4 permeability | Relative CO2 permeability | Relative CO2/CH4 selectivity
3 | 2018 | 1 | Cu3BTC2 |  | 100 | 1232 | 8.6 | 8.6 | 5% |  | Azide-PMP |  | 60 |  |  |  | 30 | 2 | 10.5 | 97.2 | 9.257143 | 0.4952381 | 0.9084362 | 1.834342
4 |  |  | Cu3BTC2 |  | 100 | 1232 | 8.6 | 8.6 | 10% |  | Azide-PMP |  | 60 |  |  |  | 30 | 2 | 10.5 | 97.2 | 9.257143 | 0.5047619 | 1.054527 | 2.089157
5 |  |  | Cu3BTC2 |  | 100 | 1232 | 8.6 | 8.6 | 15% |  | Azide-PMP |  | 60 |  |  |  | 30 | 2 | 10.5 | 97.2 | 9.257143 | 0.5238095 | 1.279835 | 2.443322
6 |  |  | Cu3BTC2 |  | 100 | 1232 | 8.6 | 8.6 | 20% |  | Azide-PMP |  | 60 |  |  |  | 30 | 2 | 10.5 | 97.2 | 9.257143 | 0.5619048 | 1.479424 | 2.632873
8 | 2010 | 2 | CuTPA |  | 1500 | 625 | 5.2 | 5.2 | 15% |  | PVAc | [7 empty] | 0.0697 | 2.44 | 35.00717 | 1.156385 | 1.336066 | 1.155382
10 | 2017 | 3 | MMIF |  | 45 | 420 | 3.35 | 3.35 | 10% |  | Matrimid 5218 | [5 empty] | 35 | 4 | 0.19 | 6.82 | 35.89474 | 1.105263 | 1.187683 | 1.074571
11 |  |  | MMIF |  | 45 | 420 | 3.35 | 3.35 | 20% |  | Matrimid 5218 |  | 60 |  |  |  | 35 | 4 | 0.19 | 6.82 | 35.89474 | 1.336842 | 1.268328 | 0.9487496
12 |  |  | MMIF |  | 45 | 420 | 3.35 | 3.35 | 10% |  | Matrimid 5218 |  | 40 |  |  |  | 35 | 4 | 0.19 | 6.82 | 35.89474 | 0.9842105 | 1.06305 | 1.080104
18 | 2010 | 4 | Cu3(BTC)2 |  | 10000 | 1071 | 8.6 | 8.6 | 10% |  | Matrimid 5218 |  | 42.5 |  | 2.82 |  | 35 | 10 | 0.5561798 | 9.9 | 17.8 | 1.270133 | 1.555556 | 1.224719
19 |  |  | Cu3(BTC)2 |  | 10000 | 1071 | 8.6 | 8.6 | 20% |  | Matrimid 5218 |  | 42.5 |  | 3.38 |  | 35 | 10 | 0.5561798 | 9.9 | 17.8 | 1.312039 | 1.636364 | 1.247191
20 |  |  | Cu3(BTC)2 |  | 10000 | 1071 | 8.6 | 8.6 | 30% |  | Matrimid 5218 |  | 42.5 |  | 3.7 |  | 35 | 10 | 0.5561798 | 9.9 | 17.8 | 1.368028 | 1.767677 | 1.292135
22 | 2014 | 5 | Cu3(BTC)2 |  | 1000 | 1439 | 8.6 | 8.6 | 10% |  | Ultem 1000 |  | 42.5 |  |  |  | 35 | 3.5 | 0.03100354 | 1.14 | 36.77 | 1.249857 | 1.359649 | 1.087843
23 |  |  | Cu3(BTC)2 |  | 1000 | 1439 | 8.6 | 8.6 | 20% |  | Ultem 1000 |  | 42.5 |  |  |  | 35 | 3.5 | 0.03100354 | 1.14 | 36.77 | 2.036219 | 2.087719 | 1.025292
24 |  |  | Cu3(BTC)2 |  | 1000 | 1439 |  | 8.6 | 30% |  | Ultem 1000 |  | 42.5 |  |  |  | 35 | 3.5 | 0.03100354 | 1.14 | 36.77 | 3.919112 | 3.622807 | 0.9243949
25 |  |  | Cu3(BTC)2 |  | 1000 | 1439 | 8.6 | 8.6 | 40% |  | Ultem 1000 |  | 42.5 |  |  |  | 35 | 3.5 | 0.03100354 | 1.14 | 36.77 | 17.33863 | 10.04386 | 0.5792766
27 | 2014 | 6 | Cu3(BTC)2 | 150℃ | 400 |  | 8.6 | 8.6 | 10% | mixed with matrix, then heat at150 | ODPA–TMPDA |  | 55 |  |  |  | 35 | 2 | 1.628542 | 47.7 | 29.29 | 1.964045 | 1.823899 | 0.9286446
28 |  |  | Cu3(BTC)2 | 165℃ | 400 | 29.4 | 8.6 | 8.6 | 10% | 165 | ODPA–TMPDA |  | 55 |  |  |  | 35 | 2 | 1.628542 | 47.7 | 29.29 | 2.795285 | 2.557652 | 0.9149881
29 |  |  | Cu3(BTC)2 | 180℃ | 400 |  | 8.6 | 8.6 | 10% | 180 | ODPA–TMPDA |  | 55 |  |  |  | 35 | 2 | 1.628542 | 47.7 | 29.29 | 2.645122 | 2.348008 | 0.887675
30 |  |  | Cu3(BTC)2 | 200℃ | 400 | 703.2 | 8.6 | 8.6 | 10% | 200 | ODPA–TMPDA |  | 55 |  |  |  | 35 | 2 | 1.628542 | 47.7 | 29.29 | 2.734243 | 2.473795 | 0.9047456
31 |  |  | Cu3(BTC)2 | 220℃ | 400 |  |  | 8.6 | 10% | 220 | ODPA–TMPDA |  | 55 |  |  |  | 35 | 2 | 1.628542 | 47.7 | 29.29 | 2.731688 | 2.45283 | 0.8979174
32 |  |  | Cu3(BTC)2 | 220℃ | 400 |  | 8.6 | 8.6 | 15% | 150 | ODPA–TMPDA |  | 55 |  |  |  | 35 | 2 | 1.628542 | 47.7 | 29.29 | 2.818197 | 2.578616 | 0.9149881
33 |  |  | Cu3(BTC)2 | 220℃ | 400 |  | 8.6 | 8.6 | 20% |  | ODPA–TMPDA |  | 55 |  |  |  | 35 | 2 | 1.628542 | 47.7 | 29.29 | 3.505645 | 3.291405 | 0.938887
34 |  |  | Cu3(BTC)2 | 220℃ | 400 |  | 8.6 | 8.6 | 30% |  | ODPA–TMPDA |  | 55 |  |  |  | 35 | 2 | 1.628542 | 47.7 | 29.29 | 4.419271 | 3.983229 | 0.9013315
35 |  |  | Cu3(BTC)2 | 220℃ | 400 |  | 8.6 | 8.6 | 40% |  | ODPA–TMPDA |  | 55 |  |  |  | 35 | 2 | 1.628542 | 47.7 | 29.29 | 5.768714 | 5.465409 | 0.9474223
36 |  |  | Cu3(BTC)2 | 220℃ | 400 |  | 8.6 | 8.6 | 50% |  | ODPA–TMPDA |  | 55 |  |  |  | 35 | 2 | 1.628542 | 47.7 | 29.29 | 29.10815 | 10.33543 | 0.35507
39 |  |  | Cu3(BTC)2 | 165℃ | 400 | 29.4 | 8.6 | 8.6 | 10% | 165 | ODPA–TMPDA |  | 55 |  |  |  | 35 | 2 | 0.2026667 | 7.6 | 37.5 | 1.999654 | 2.026316 | 1.013333
40 |  |  | Cu3(BTC)2 | 200℃ | 400 | 703 | 8.6 | 8.6 | 10% | 200 | ODPA–TMPDA |  | 55 |  |  |  | 35 | 2 | 0.2142857 | 8.1 | 37.8 | 3.061728 | 3.061728 | 1
42 | 2013 | 7 | Cu3(BTC)2 |  | 50000 | 1669.1 | 8.6 | 8.6 | 10% |  | PPO |  | 30 |  |  |  | 30 | 10 | 4.394904 | 69 | 15.7 | 1.253941 | 1.094203 | 0.8726115
43 |  |  | Cu3(BTC)2 |  | 13000 | 1791.5 | 8.6 | 8.6 | 10% | 40% sonication amplitude | PPO |  | 30 |  |  |  | 30 | 10 | 4.394904 | 69 | 15.7 | 0.8265205 | 1.231884 | 1.490446
44 |  |  | Cu3(BTC)2 |  | 6000 | 2262.2 | 8.6 | 8.6 | 10% | 100%sonication amplitude | PPO |  | 30 |  |  |  | 30 | 10 | 4.394904 | 69 | 15.7 | 0.6939048 | 1.246377 | 1.796178
46 | 2019 | 8 | CuZnIF |  | 550 |  |  | 19 | 0.1% |  | PEBAX1657 |  | 20 |  |  |  | 25 | 14 | 3 | 126 | 42 | 1.209622 | 1.396825 | 1.154762
47 |  |  | CuZnIF |  | 550 |  |  | 19 | 0.5% |  | PEBAX1657 |  | 20 |  |  |  | 25 | 14 | 3 | 126 | 42 | 1.115718 | 1.512063 | 1.355238
48 |  |  | CuZnIF |  | 550 |  |  | 19 | 1% |  | PEBAX1657 |  | 20 |  |  |  | 25 | 14 | 3 | 126 | 42 | 1.346405 | 1.634921 | 1.214286
49 |  |  | CuZnIF |  | 550 |  |  | 19 | 1.5% |  | PEBAX1657 |  | 20 |  |  |  | 25 | 14 | 3 | 126 | 42 | 1.346939 | 1.571429 | 1.166667
50 |  |  | CuZnIF |  | 550 |  |  | 19 | 2% |  | PEBAX1657 |  | 20 |  |  |  | 25 | 14 | 3 | 126 | 42 | 1.511628 | 1.547619 | 1.02381
51 |  |  | CuZnIF |  | 550 |  |  | 19 | 10% |  | PEBAX1657 |  | 20 |  |  |  | 25 | 14 | 3 | 126 | 42 | 1.492424 | 1.563492 | 1.047619
53 | 2017 | 9 | Cu3(BTC)2 |  |  | 1261 | 8.6 | 8.6 | 5% |  | PEBAX1657 |  | 75 |  |  |  | 30 | 0.3 | 5.12 | 84.2 | 16.4453125 | 1.00390625 | 1.085511 | 1.081287
54 |  |  | Cu3(BTC)2 |  |  | 1261 | 8.6 | 8.6 | 10% |  | PEBAX1657 |  | 75 |  |  |  | 30 | 0.3 | 5.12 | 84.2 | 16.4453125 | 1.0546875 | 1.219715 | 1.15647
55 |  |  | Cu3(BTC)2 |  |  | 1261 | 8.6 | 8.6 | 15% |  | PEBAX1657 |  | 75 |  |  |  | 30 | 0.3 | 5.12 | 84.2 | 16.4453125 | 1.2265625 | 1.529691 | 1.247137
56 |  |  | Cu3(BTC)2 |  |  | 1261 | 8.6 | 8.6 | 20% |  | PEBAX1657 |  | 75 |  |  |  | 30 | 0.3 | 5.12 | 84.2 | 16.4453125 | 1.671875 | 1.986936 | 1.188448
57 |  |  | Cu3(BTC)2 | NH2 |  | 644 | 8.6 | 8.6 | 5% |  | PEBAX1657 |  | 75 |  |  |  | 30 | 0.3 | 5.12 | 84.2 | 16.4453125 | 0.98828125 | 1.104513 | 1.11761
58 |  |  | Cu3(BTC)2 | NH2 |  | 644 | 8.6 | 8.6 | 10% |  | PEBAX1657 |  | 75 |  |  |  | 30 | 0.3 | 5.12 | 84.2 | 16.4453125 | 1.013671875 | 1.292162 | 1.274734
59 |  |  | Cu3(BTC)2 | NH2 |  | 644 | 8.6 | 8.6 | 15% |  | PEBAX1657 |  | 75 |  |  |  | 30 | 0.3 | 5.12 | 84.2 | 16.4453125 | 1.119140625 | 1.605701 | 1.434762
60 |  |  | Cu3(BTC)2 | NH2 |  | 644 | 8.6 | 8.6 | 20% |  | PEBAX1657 |  | 75 |  |  |  | 30 | 0.3 | 5.12 | 84.2 | 16.4453125 | 1.265625 | 2.02019 | 1.5962
84 | 2008 | 13 | Cu–BPY–HFS |  | 250 | 2000 | 8 | 8 | 10% |  | Matrimid 5218 |  |  | 2.57 |  |  | 35 | 3.9 | 0.21 | 7.29 | 34.71429 | 1.142857 | 1.071331 | 0.9374143
85 |  |  | Cu–BPY–HFS |  | 250 | 2000 | 8 | 8 | 20% |  | Matrimid 5218 |  |  | 2.67 |  |  | 35 | 3.9 | 0.21 | 7.29 | 34.71429 | 1.714286 | 1.355281 | 0.7905807
86 |  |  | Cu–BPY–HFS |  | 250 | 2000 | 8 | 8 | 20% |  | Matrimid 5218 |  |  | 2.67 |  |  | 35 | 3.9 | 0.21 | 7.29 | 34.71429 | 1.761905 | 1.374486 | 0.7801134
87 |  |  | Cu–BPY–HFS |  | 250 | 2000 | 8 | 8 | 30% |  | Matrimid 5218 |  |  | 2.54 |  |  | 35 | 3.9 | 0.21 | 7.29 | 34.71429 | 1.809524 | 1.421125 | 0.7853585
88 |  |  | Cu–BPY–HFS |  | 250 | 2000 | 8 | 8 | 40% |  | Matrimid 5218 |  |  | / |  |  | 35 | 3.9 | 0.21 | 7.29 | 34.71429 | 2.809524 | 2.065844 | 0.7353003
94 | 2019 | 14 | MOF-5 |  | 3000 |  | 7.8 | 7.8 | 5% |  | PI |  | 40 |  |  |  | 25 | 1 | 0.22 | 2.05 | 9.318182 | 1.240909 | 1.326829 | 1.06924
95 |  |  | MOF-5 |  | 3000 |  | 7.8 | 7.8 | 5% |  | PI |  | 40 |  |  |  | 25 | 2 | 0.223 | 2.1 | 9.41704 | 1.35426 | 1.666667 | 1.230684
96 |  |  | MOF-5 |  | 3000 |  | 7.8 | 7.8 | 5% |  | PI |  | 40 |  |  |  | 25 | 3 | 0.225 | 2.2 | 9.777778 | 1.373333 | 1.681818 | 1.224625
97 |  |  | MOF-5 |  | 3000 |  | 7.8 | 7.8 | 5% |  | PI |  | 40 |  |  |  | 25 | 4 | 0.227 | 2.25 | 9.911894 | 1.431718 | 1.697778 | 1.185832
98 |  |  | MOF-5 |  | 3000 |  | 7.8 | 7.8 | 5% |  | PI |  | 40 |  |  |  | 25 | 5 | 0.249 | 2.3 | 9.236948 | 1.317269 | 1.717391 | 1.303751
99 |  |  | MOF-5 | Ni | 3000 |  | 7.8 | 7.8 | 5% |  | PI |  | 40 |  |  |  | 25 | 1 | 0.22 | 2.05 | 9.318182 | 1.468182 | 1.687805 | 1.149588
100 |  |  | MOF-5 | Ni | 3000 |  | 7.8 | 7.8 | 5% |  | PI |  | 40 |  |  |  | 25 | 2 | 0.223 | 2.1 | 9.41704 | 1.457399 | 1.785714 | 1.225275
101 |  |  | MOF-5 | Ni | 3000 |  | 7.8 | 7.8 | 5% |  | PI |  | 40 |  |  |  | 25 | 3 | 0.225 | 2.2 | 9.777778 | 1.462222 | 1.761364 | 1.20458
102 |  |  | MOF-5 | Ni | 3000 |  | 7.8 | 7.8 | 5% |  | PI |  | 40 |  |  |  | 25 | 4 | 0.227 | 2.25 | 9.911894 | 1.471366 | 1.733333 | 1.178044
103 |  |  | MOF-5 | Ni | 3000 |  | 7.8 | 7.8 | 5% |  | PI |  | 40 |  |  |  | 25 | 5 | 0.249 | 2.3 | 9.236948 | 1.37751 | 1.817391 | 1.319331
104 |  |  | MOF-5 | Co | 3000 |  | 7.8 | 7.8 | 5% |  | PI |  | 40 |  |  |  | 25 | 1 | 0.22 | 2.05 | 9.318182 | 1.804545 | 1.843902 | 1.02181
105 |  |  | MOF-5 | Co | 3000 |  | 7.8 | 7.8 | 5% |  | PI |  | 40 |  |  |  | 25 | 2 | 0.223 | 2.1 | 9.41704 | 2.026906 | 1.852381 | 0.9138959
106 |  |  | MOF-5 | Co | 3000 |  | 7.8 | 7.8 | 5% |  | PI |  | 40 |  |  |  | 25 | 3 | 0.225 | 2.2 | 9.777778 | 2.115556 | 1.877273 | 0.8873663
107 |  |  | MOF-5 | Co | 3000 |  | 7.8 | 7.8 | 5% |  | PI |  | 40 |  |  |  | 25 | 4 | 0.227 | 2.25 | 9.911894 | 2.365639 | 2.164444 | 0.9149514
108 |  |  | MOF-5 | Co | 3000 |  | 7.8 | 7.8 | 5% |  | PI |  | 40 |  |  |  | 25 | 5 | 0.249 | 2.3 | 9.236948 | 2.461847 | 2.343478 | 0.9519186
109 |  |  | MOF-5 | Cu | 3000 |  | 7.8 | 7.8 | 5% |  | PI |  | 40 |  |  |  | 25 | 1 | 0.22 | 2.05 | 9.318182 | 2.604545 | 1.985366 | 0.7622696
110 |  |  | MOF-5 | Cu | 3000 |  | 7.8 | 7.8 | 5% |  | PI |  | 40 |  |  |  | 25 | 2 | 0.223 | 2.1 | 9.41704 | 2.376682 | 2.142857 | 0.9016173
111 |  |  | MOF-5 | Cu | 3000 |  | 7.8 | 7.8 | 5% |  | PI |  | 40 |  |  |  | 25 | 3 | 0.225 | 2.2 | 9.777778 | 2.675556 | 2.263636 | 0.8460435
112 |  |  | MOF-5 | Cu | 3000 |  | 7.8 | 7.8 | 5% |  | PI |  | 40 |  |  |  | 25 | 4 | 0.227 | 2.25 | 9.911894 | 3.057269 | 2.253333 | 0.7370413
113 |  |  | MOF-5 | Cu | 3000 |  | 7.8 | 7.8 | 5% |  | PI |  | 40 |  |  |  | 25 | 5 | 0.249 | 2.3 | 9.236948 | 3.140562 | 2.656522 | 0.8458746
114 |  |  | MOF-5 | NiCo | 3000 |  | 7.8 | 7.8 | 5% |  | PI |  | 40 |  |  |  | 25 | 1 | 0.22 | 2.05 | 9.318182 | 1.840909 | 1.84878 | 1.004276
115 |  |  | MOF-5 | NiCo | 3000 |  | 7.8 | 7.8 | 5% |  | PI |  | 40 |  |  |  | 25 | 2 | 0.223 | 2.1 | 9.41704 | 2.035874 | 1.904762 | 0.9355989
116 |  |  | MOF-5 | NiCo | 3000 |  | 7.8 | 7.8 | 5% |  | PI |  | 40 |  |  |  | 25 | 3 | 0.225 | 2.2 | 9.777778 | 2.186667 | 1.913636 | 0.8751386
117 |  |  | MOF-5 | NiCo | 3000 |  | 7.8 | 7.8 | 5% |  | PI |  | 40 |  |  |  | 25 | 4 | 0.227 | 2.25 | 9.911894 | 2.444934 | 2.177778 | 0.8907307
118 |  |  | MOF-5 | NiCo | 3000 |  | 7.8 | 7.8 | 5% |  | PI |  | 40 |  |  |  | 25 | 5 | 0.249 | 2.3 | 9.236948 | 2.578313 | 1.878261 | 0.7284844
119 |  |  | MOF-5 | NiCu | 3000 |  | 7.8 | 7.8 | 5% |  | PI |  | 40 |  |  |  | 25 | 1 | 0.22 | 2.05 | 9.318182 | 2.195455 | 2.012195 | 0.9165278
120 |  |  | MOF-5 | NiCu | 3000 |  | 7.8 | 7.8 | 5% |  | PI |  | 40 |  |  |  | 25 | 2 | 0.223 | 2.1 | 9.41704 | 2.520179 | 2.152381 | 0.8540586
121 |  |  | MOF-5 | NiCu | 3000 |  | 7.8 | 7.8 | 5% |  | PI |  | 40 |  |  |  | 25 | 3 | 0.225 | 2.2 | 9.777778 | 2.702222 | 2.295455 | 0.8494692
122 |  |  | MOF-5 | NiCu | 3000 |  | 7.8 | 7.8 | 5% |  | PI |  | 40 |  |  |  | 25 | 4 | 0.227 | 2.25 | 9.911894 | 3.096916 | 2.271111 | 0.733346
123 |  |  | MOF-5 | NiCu | 3000 |  | 7.8 | 7.8 | 5% |  | PI |  | 40 |  |  |  | 25 | 5 | 0.249 | 2.3 | 9.236948 | 3.036145 | 2.513043 | 0.8277088
124 |  |  | MOF-5 | CuCo | 3000 |  | 7.8 | 7.8 | 5% |  | PI |  | 40 |  |  |  | 25 | 1 | 0.22 | 2.05 | 9.318182 | 2.318182 | 2.073171 | 0.8943089
125 |  |  | MOF-5 | CuCo | 3000 |  | 7.8 | 7.8 | 5% |  | PI |  | 40 |  |  |  | 25 | 2 | 0.223 | 2.1 | 9.41704 | 2.466368 | 2.280952 | 0.9248225
126 |  |  | MOF-5 | CuCo | 3000 |  | 7.8 | 7.8 | 5% |  | PI |  | 40 |  |  |  | 25 | 3 | 0.225 | 2.2 | 9.777778 | 2.715556 | 2.318182 | 0.8536676
127 |  |  | MOF-5 | CuCo | 3000 |  | 7.8 | 7.8 | 5% |  | PI |  | 40 |  |  |  | 25 | 4 | 0.227 | 2.25 | 9.911894 | 3.096916 | 2.422222 | 0.78214
128 |  |  | MOF-5 | CuCo | 3000 |  | 7.8 | 7.8 | 5% |  | PI |  | 40 |  |  |  | 25 | 5 | 0.249 | 2.3 | 9.236948 | 3.13253 | 2.608696 | 0.8327759
129 |  |  | MOF-5 |  | 3000 |  | 7.8 | 7.8 | 5% |  | PI |  | 40 |  |  |  | 25 | 1 | 0.22 | 2.05 | 9.318182 | 1.581818 | 1.780488 | 1.125596
130 |  |  | MOF-5 |  | 3000 |  | 7.8 | 7.8 | 5% |  | PI |  | 40 |  |  |  | 25 | 2 | 0.223 | 2.1 | 9.41704 | 2.098655 | 2.238095 | 1.066443
131 |  |  | MOF-5 |  | 3000 |  | 7.8 | 7.8 | 5% |  | PI |  | 40 |  |  |  | 25 | 3 | 0.225 | 2.2 | 9.777778 | 2.111111 | 2.227273 | 1.055024
132 |  |  | MOF-5 |  | 3000 |  | 7.8 | 7.8 | 5% |  | PI |  | 40 |  |  |  | 25 | 4 | 0.227 | 2.25 | 9.911894 | 2.242291 | 2.186667 | 0.9751932
133 |  |  | MOF-5 |  | 3000 |  | 7.8 | 7.8 | 5% |  | PI |  | 40 |  |  |  | 25 | 5 | 0.249 | 2.3 | 9.236948 | 2.502008 | 2.217391 | 0.8862447
134 |  |  | MOF-5 | Ni | 3000 |  | 7.8 | 7.8 | 5% |  | PI |  | 40 |  |  |  | 25 | 1 | 0.22 | 2.05 | 9.318182 | 2.045455 | 2.146341 | 1.049322
135 |  |  | MOF-5 | Ni | 3000 |  | 7.8 | 7.8 | 5% |  | PI |  | 40 |  |  |  | 25 | 2 | 0.223 | 2.1 | 9.41704 | 2.107623 | 2.261905 | 1.073202
136 |  |  | MOF-5 | Ni | 3000 |  | 7.8 | 7.8 | 5% |  | PI |  | 40 |  |  |  | 25 | 3 | 0.225 | 2.2 | 9.777778 | 2.28 | 2.309091 | 1.012759
137 |  |  | MOF-5 | Ni | 3000 |  | 7.8 | 7.8 | 5% |  | PI |  | 40 |  |  |  | 25 | 4 | 0.227 | 2.25 | 9.911894 | 2.414097 | 2.311111 | 0.9573398
138 |  |  | MOF-5 | Ni | 3000 |  | 7.8 | 7.8 | 5% |  | PI |  | 40 |  |  |  | 25 | 5 | 0.249 | 2.3 | 9.236948 | 2.610442 | 2.317391 | 0.8877391
139 |  |  | MOF-5 | Co | 3000 |  | 7.8 | 7.8 | 5% |  | PI |  | 40 |  |  |  | 25 | 1 | 0.22 | 2.05 | 9.318182 | 2.222727 | 2.2 | 0.9897751
140 |  |  | MOF-5 | Co | 3000 |  | 7.8 | 7.8 | 5% |  | PI |  | 40 |  |  |  | 25 | 2 | 0.223 | 2.1 | 9.41704 | 2.443946 | 2.285714 | 0.9352556
141 |  |  | MOF-5 | Co | 3000 |  | 7.8 | 7.8 | 5% |  | PI |  | 40 |  |  |  | 25 | 3 | 0.225 | 2.2 | 9.777778 | 2.68 | 2.354545 | 0.8785617
142 |  |  | MOF-5 | Co | 3000 |  | 7.8 | 7.8 | 5% |  | PI |  | 40 |  |  |  | 25 | 4 | 0.227 | 2.25 | 9.911894 | 2.911894 | 2.364444 | 0.8119953
143 |  |  | MOF-5 | Co | 3000 |  | 7.8 | 7.8 | 5% |  | PI |  | 40 |  |  |  | 25 | 5 | 0.249 | 2.3 | 9.236948 | 2.895582 | 2.417391 | 0.834855
144 |  |  | MOF-5 | Cu | 3000 |  | 7.8 | 7.8 | 5% |  | PI |  | 40 |  |  |  | 25 | 1 | 0.22 | 2.05 | 9.318182 | 2.295455 | 2.731707 | 1.190051
145 |  |  | MOF-5 | Cu | 3000 |  | 7.8 | 7.8 | 5% |  | PI |  | 40 |  |  |  | 25 | 2 | 0.223 | 2.1 | 9.41704 | 2.58296 | 2.285714 | 0.8849206
146 |  |  | MOF-5 | Cu | 3000 |  | 7.8 | 7.8 | 5% |  | PI |  | 40 |  |  |  | 25 | 3 | 0.225 | 2.2 | 9.777778 | 2.751111 | 2.368182 | 0.8608092
147 |  |  | MOF-5 | Cu | 3000 |  | 7.8 | 7.8 | 5% |  | PI |  | 40 |  |  |  | 25 | 4 | 0.227 | 2.25 | 9.911894 | 3.0837 | 2.408889 | 0.7811683
148 |  |  | MOF-5 | Cu | 3000 |  | 7.8 | 7.8 | 5% |  | PI |  | 40 |  |  |  | 25 | 5 | 0.249 | 2.3 | 9.236948 | 3.257028 | 2.956522 | 0.907736
149 |  |  | MOF-5 |  | 3000 |  | 7.8 | 7.8 | 5% |  | PI |  | 40 |  |  |  | 25 | 1 | 0.22 | 2.05 | 9.318182 | 2.459091 | 2.546341 | 1.035481
150 |  |  | MOF-5 |  | 3000 |  | 7.8 | 7.8 | 5% |  | PI |  | 40 |  |  |  | 25 | 2 | 0.223 | 2.1 | 9.41704 | 2.748879 | 2.904762 | 1.056708
151 |  |  | MOF-5 |  | 3000 |  | 7.8 | 7.8 | 5% |  | PI |  | 40 |  |  |  | 25 | 3 | 0.225 | 2.2 | 9.777778 | 2.897778 | 2.868182 | 0.9897867
152 |  |  | MOF-5 |  | 3000 |  | 7.8 | 7.8 | 5% |  | PI |  | 40 |  |  |  | 25 | 4 | 0.227 | 2.25 | 9.911894 | 3.193833 | 3.044444 | 0.9532261
153 |  |  | MOF-5 |  | 3000 |  | 7.8 | 7.8 | 5% |  | PI |  | 40 |  |  |  | 25 | 5 | 0.249 | 2.3 | 9.236948 | 2.963855 | 3.108696 | 1.048869
154 |  |  | MOF-5 | Ni | 3000 |  | 7.8 | 7.8 | 5% |  | PI |  | 40 |  |  |  | 25 | 1 | 0.22 | 2.05 | 9.318182 | 2.831818 | 2.658537 | 0.9388091
155 |  |  | MOF-5 | Ni | 3000 |  | 7.8 | 7.8 | 5% |  | PI |  | 40 |  |  |  | 25 | 2 | 0.223 | 2.1 | 9.41704 | 3.03139 | 3 | 0.989645
156 |  |  | MOF-5 | Ni | 3000 |  | 7.8 | 7.8 | 5% |  | PI |  | 40 |  |  |  | 25 | 3 | 0.225 | 2.2 | 9.777778 | 3.417778 | 3.081818 | 0.9017023
157 |  |  | MOF-5 | Ni | 3000 |  | 7.8 | 7.8 | 5% |  | PI |  | 40 |  |  |  | 25 | 4 | 0.227 | 2.25 | 9.911894 | 3.568282 | 3.155556 | 0.8843347
158 |  |  | MOF-5 | Ni | 3000 |  | 7.8 | 7.8 | 5% |  | PI |  | 40 |  |  |  | 25 | 5 | 0.249 | 2.3 | 9.236948 | 3.60241 | 3.382609 | 0.938985
159 |  |  | MOF-5 | Co | 3000 |  | 7.8 | 7.8 | 5% |  | PI |  | 40 |  |  |  | 25 | 1 | 0.22 | 2.05 | 9.318182 | 2.863636 | 2.668293 | 0.9317847
160 |  |  | MOF-5 | Co | 3000 |  | 7.8 | 7.8 | 5% |  | PI |  | 40 |  |  |  | 25 | 2 | 0.223 | 2.1 | 9.41704 | 3.067265 | 3.095238 | 1.00912
161 |  |  | MOF-5 | Co | 3000 |  | 7.8 | 7.8 | 5% |  | PI |  | 40 |  |  |  | 25 | 3 | 0.225 | 2.2 | 9.777778 | 3.951111 | 3.095455 | 0.783439
162 |  |  | MOF-5 | Co | 3000 |  | 7.8 | 7.8 | 5% |  | PI |  | 40 |  |  |  | 25 | 4 | 0.227 | 2.25 | 9.911894 | 3.585903 | 3.191111 | 0.8899044
163 |  |  | MOF-5 | Co | 3000 |  | 7.8 | 7.8 | 5% |  | PI |  | 40 |  |  |  | 25 | 5 | 0.249 | 2.3 | 9.236948 | 3.634538 | 3.413043 | 0.9390584
164 |  |  | MOF-5 | Cu | 3000 |  | 7.8 | 7.8 | 5% |  | PI |  | 40 |  |  |  | 25 | 1 | 0.22 | 2.05 | 9.318182 | 2.868182 | 2.804878 | 0.977929
165 |  |  | MOF-5 | Cu | 3000 |  | 7.8 | 7.8 | 5% |  | PI |  | 40 |  |  |  | 25 | 2 | 0.223 | 2.1 | 9.41704 | 3.139013 | 3.190476 | 1.016395
166 |  |  | MOF-5 | Cu | 3000 |  | 7.8 | 7.8 | 5% |  | PI |  | 40 |  |  |  | 25 | 3 | 0.225 | 2.2 | 9.777778 | 3.497778 | 3.181818 | 0.9096685
167 |  |  | MOF-5 | Cu | 3000 |  | 7.8 | 7.8 | 5% |  | PI |  | 40 |  |  |  | 25 | 4 | 0.227 | 2.25 | 9.911894 | 3.577093 | 3.2 | 0.8945813
168 |  |  | MOF-5 | Cu | 3000 |  | 7.8 | 7.8 | 5% |  | PI |  | 40 |  |  |  | 25 | 5 | 0.249 | 2.3 | 9.236948 | 3.726908 | 3.5 | 0.9391164
170 | 2014 | 15 | MOF-5 | cubic | 55 | 2387 | 8.67 | 8.67 | 5% | note:c=cubic | PEI |  | 35 |  |  |  | 25 | 3 | 0.09 | 1.68 | 18.66667 | 1.333333 | 1.369048 | 1.026786
171 |  |  | MOF-5 | cubic | 55 | 2387 | 8.67 | 8.67 | 15% |  | PEI |  | 35 |  |  |  | 25 | 3 | 0.09 | 1.68 | 18.66667 | 1.666667 | 1.910714 | 1.146429
172 |  |  | MOF-5 | cubic | 55 | 2387 | 8.67 | 8.67 | 25% |  | PEI |  | 35 |  |  |  | 25 | 3 | 0.09 | 1.68 | 18.66667 | 2.555556 | 3.208333 | 1.255435
174 | 2014 | 16 | T-MOF-5 | tetragonal | 90 | 1280 | 6.3 | 6.3 | 5% | note:T=tetragonal | PEI |  | 35 |  |  |  | 25 | 6 | 0.09 | 1.7 | 18.88889 | 1.111111 | 1.117647 | 1.005882
175 |  |  | T-MOF-5 | tetragonal | 90 | 1280 | 6.3 | 6.3 | 15% |  | PEI |  | 35 |  |  |  | 25 | 6 | 0.09 | 1.7 | 18.88889 | 1.222222 | 1.235294 | 1.010695
176 |  |  | T-MOF-5 | tetragonal | 90 | 1280 | 6.3 | 6.3 | 25% |  | PEI |  | 35 |  |  |  | 25 | 6 | 0.09 | 1.7 | 18.88889 | 1.333333 | 1.764706 | 1.323529
178 | 2016 | 17 | Ni2(dobdc)/MOF-74 |  | 17.5 | 1400 | 7.6 | 7.6 | 23% |  | cellulose acetate | [5 empty] | 25 | 1 | 0.1143791 | 3.5 | 30.6 | 1.090693 | 1.08 | 0.9901961
180 |  |  | Ni2(dobdc) |  | 17.5 | 1400 | 7.6 | 7.6 | 23% |  | matrimid | [5 empty] | 25 | 1 | 0.2768116 | 9.55 | 34.5 | 1.140101 | 0.9748691 | 0.8550725
182 |  |  | Ni2(dobdc) |  | 17.5 | 1400 | 7.6 | 7.6 | 15% |  | 6FDA-DAT | [5 empty] | 25 | 1 | 1.113772 | 55.8 | 50.1 | 1.105445 | 1.145161 | 1.035928
184 |  |  | Ni2(dobdc) |  | 17.5 | 1400 | 7.6 | 7.6 | 18% |  | 6FDA-DAM:DAT | [5 empty] | 25 | 1 | 6.102236 | 191 | 31.3 | 1.182044 | 1.151832 | 0.9744409
186 |  |  | Ni2(dobdc) |  | 17.5 | 1400 | 7.6 | 7.6 | 23% |  | 6FDA-DAM | [5 empty] | 25 | 1 | 27.70053 | 518 | 18.7 | 1.780122 | 1.380309 | 0.7754011
188 |  |  | Ni2(dobdc) |  | 17.5 | 1400 | 7.6 | 7.6 | 21% |  | 6FDA-durene | [5 empty] | 25 | 1 | 34.77778 | 626 | 18 | 2.419543 | 1.653355 | 0.6833333
208 | 2018 | 21 | KAUST-7 |  | 80 | 248 | 4.7 | 4.7 | 11% |  | 6FDA-Durene |  | 50 |  | 1.31 |  | 35 | 2 | 31.45833 | 755 | 24 | 0.9982572 | 1.18543 | 1.1875
209 |  |  | KAUST-7 |  | 80 | 248 | 4.7 | 4.7 | 22% |  | 6FDA-Durene |  | 50 |  | 1.43 |  | 35 | 2 | 31.45833 | 755 | 24 | 1.033113 | 1.291391 | 1.25
210 |  |  | KAUST-7 |  | 80 | 248 | 4.7 | 4.7 | 33% |  | 6FDA-Durene |  | 50 |  | 1.55 |  | 35 | 2 | 31.45833 | 755 | 24 | 1.009272 | 1.345695 | 1.333333
211 |  |  | KAUST-7 |  | 80 | 248 | 4.7 | 4.7 | 33% |  | 6FDA-Durene |  | 50 |  | 1.55 |  | 35 | 2 | 31.45833 | 755 | 24 | 0.6654701 | 1.483444 | 2.229167
212 |  |  | KAUST-7 |  | 80 | 248 | 4.7 | 4.7 | 33% |  | 6FDA-Durene |  | 50 |  | 1.55 |  | 35 | 2 | 31.45833 | 755 | 24 | 0.6408887 | 1.655629 | 2.583333
214 | 2018 | 22 | NUS-8 |  | 5000 | 664 | 6 | 6 | 0.5% |  | PIM-1-TT |  | 65 |  |  |  | 25 | 1 | 272.1088 | 4000 | 14.7 | 1.008 | 1.2 | 1.190476
215 |  |  | NUS-8 |  | 5000 | 664 | 6 | 6 | 1% |  | PIM-1-TT |  | 65 |  |  |  | 25 | 1 | 272.1088 | 4000 | 14.7 | 0.7583333 | 1.3 | 1.714286
216 |  |  | NUS-8 |  | 5000 | 664 | 6 | 6 | 2% |  | PIM-1-TT |  | 65 |  |  |  | 25 | 1 | 272.1088 | 4000 | 14.7 | 0.7936047 | 1.625 | 2.047619
217 |  |  | NUS-8 |  | 5000 | 664 | 6 | 6 | 5% |  | PIM-1-TT |  | 65 |  |  |  | 25 | 1 | 272.1088 | 4000 | 14.7 | 1.745112 | 2.125 | 1.217687
224 | 2017 | 23 | Co4(μ4-O)(Me2pzba)3 |  | 3000 | 1850 | 14 | 6 | 8% |  | Matrimid 5218 |  | 66 |  |  |  | 30 | 3 | 0.21 | 8.7 | 41.42857 | 0.8095238 | 1.114943 | 1.377282
225 |  |  | Co4(μ4-O)(Me2pzba)3 |  | 3000 | 1850 | 14 | 6 | 16% |  | Matrimid 5218 |  | 75 |  |  |  | 30 | 3 | 0.21 | 8.7 | 41.42857 | 0.8571429 | 1.218391 | 1.421456
226 |  |  | Co4(μ4-O)(Me2pzba)3 |  | 3000 | 1850 | 14 | 6 | 24% |  | Matrimid 5218 |  | 90 |  |  |  | 30 | 3 | 0.21 | 8.7 | 41.42857 | 1.047619 | 1.494253 | 1.426332
228 | 2018 | 24 | Fe-BTC |  | 200 | 1500 | 8.5 | 5.8 | 5% |  | pebax 1657 | [5 empty] | 25 | 3 | 3.84 | 70.67 | 18.40365 | 1.088542 | 1.143201 | 1.050213
229 |  |  | Fe-BTC |  | 200 | 1500 | 8.5 | 5.8 | 10% |  | pebax 1657 | [5 empty] | 25 | 3 | 3.84 | 70.67 | 18.40365 | 1.106771 | 1.164851 | 1.052477
230 |  |  | Fe-BTC |  | 200 | 1500 | 8.5 | 5.8 | 15% |  | pebax 1657 | [5 empty] | 25 | 3 | 3.84 | 70.67 | 18.40365 | 1.122396 | 1.268289 | 1.129984
231 |  |  | Fe-BTC |  | 200 | 1500 | 8.5 | 5.8 | 20% |  | pebax 1657 | [5 empty] | 25 | 3 | 3.84 | 70.67 | 18.40365 | 1.153646 | 1.391255 | 1.205964
232 |  |  | Fe-BTC |  | 200 | 1500 | 8.5 | 5.8 | 25% |  | pebax 1657 | [5 empty] | 25 | 3 | 3.84 | 70.67 | 18.40365 | 1.763021 | 2.100467 | 1.191402
233 |  |  | Fe-BTC |  | 200 | 1500 | 8.5 | 5.8 | 30% |  | pebax 1657 | [5 empty] | 25 | 3 | 3.84 | 70.67 | 18.40365 | 4.875 | 5.698175 | 1.168856
234 |  |  | Fe-BTC |  | 200 | 1500 | 8.5 | 5.8 | 40% |  | pebax 1657 | [5 empty] | 25 | 3 | 3.84 | 70.67 | 18.40365 | 9.010417 | 6.019527 | 0.6680632
236 | 2018 | 25 | Zn(pyrz)2(SiF6) |  | 110 |  | 3.8 | 3.8 | 10% |  | 6FDA-TMPDA |  | 40 |  |  |  | 25 | 1 | 20 | 590 | 29.5 | 1.25 | 1.423729 | 1.138983
237 |  |  | Zn(pyrz)2(SiF6) |  | 110 |  | 3.8 | 3.8 | 20% |  | 6FDA-TMPDA |  | 40 |  |  |  | 25 | 1 | 20 | 590 | 29.5 | 1.45 | 1.898305 | 1.309176
239 | 2015 | 26 | Zn(pyrz)2(SiF6) |  | 5700 |  | 3.8 | 3.8 | 10% |  | PEGDA-PEGMA-65 |  | 450 |  |  |  | 25 | 1 | 30 | 450 | 15 | 0.7666667 | 1.2 | 1.565217
240 |  |  | Zn(pyrz)2(SiF6) |  | 860 |  | 3.8 | 3.8 | 10% |  | PEGDA-PEGMA-65 |  | 450 |  |  |  | 25 | 1 | 30 | 450 | 15 | 0.7666667 | 1.377778 | 1.797101
241 |  |  | Zn(pyrz)2(SiF6) |  | 860 |  | 3.8 | 3.8 | 20% |  | PEGDA-PEGMA-65 |  | 450 |  |  |  | 25 | 1 | 30 | 450 | 15 | 0.6666667 | 1.311111 | 1.966667
247 | 2020 | 27 | NOTT-300 |  | 900 | 1370 | 6.5 | 6.5 | 10% |  | pebax 1657 |  | 60 |  |  |  | 25 | 10 | 3.8 | 82.15 | 21.61842 | 1.105263 | 1.171029 | 1.059502
248 |  |  | NOTT-300 |  | 900 | 1370 | 6.5 | 6.5 | 20% |  | pebax 1657 |  | 60 |  |  |  | 25 | 10 | 3.8 | 82.15 | 21.61842 | 1.5 | 1.765064 | 1.176709
249 |  |  | NOTT-300 |  | 900 | 1370 | 6.5 | 6.5 | 30% |  | pebax 1657 |  | 60 |  |  |  | 25 | 10 | 3.8 | 82.15 | 21.61842 | 2.486842 | 3.213634 | 1.292255
250 |  |  | NOTT-300 |  | 900 | 1370 | 6.5 | 6.5 | 40% |  | pebax 1657 |  | 60 |  |  |  | 25 | 10 | 3.8 | 82.15 | 21.61842 | 2.842105 | 4.808278 | 1.691801
252 | 2015 | 28 | sod-ZMOF |  | 2000 | 33 | 1.6 | 9.6 | 5% |  | Matrimid 5218 |  | 47.5 |  |  |  | 30 | 4 | 0.15 | 5.59 | 37.26667 | 1.266667 | 1.221825 | 0.9645984
253 |  |  | sod-ZMOF |  | 2000 | 33 | 1.6 | 9.6 | 10% |  | Matrimid 5218 |  | 47.5 |  |  |  | 30 | 4 | 0.15 | 5.59 | 37.26667 | 1.4 | 1.348837 | 0.9634551
254 |  |  | sod-ZMOF |  | 2000 | 33 | 1.6 | 9.6 | 20% |  | Matrimid 5218 |  | 47.5 |  |  |  | 30 | 4 | 0.15 | 5.59 | 37.26667 | 2.466667 | 2.177102 | 0.8826089
256 | 2018 | 29 | LaBTB |  |  |  | 6 | 6 | 5% |  | 6FDA–DAM |  | 75 |  |  |  | 20 | 0.35 | 18.54331 | 471 | 25.4 | 0.9221656 | 1.089172 | 1.181102
257 |  |  | LaBTB |  |  |  | 6 | 6 | 10% |  | 6FDA–DAM |  | 75 |  |  |  | 20 | 0.35 | 18.54331 | 471 | 25.4 | 1.38501 | 1.477707 | 1.066929
258 |  |  | LaBTB |  |  |  | 6 | 6 | 15% |  | 6FDA–DAM |  | 75 |  |  |  | 20 | 0.35 | 18.54331 | 471 | 25.4 | 1.243213 | 1.194268 | 0.9606299
259 |  |  | LaBTB |  |  |  | 6 | 6 | 20% |  | 6FDA–DAM |  | 75 |  |  |  | 20 | 0.35 | 18.54331 | 471 | 25.4 | 0.9695492 | 1.072611 | 1.106299
261 |  |  | LaBTB |  |  |  | 6 | 6 | 5% |  | Matrimid 5218 |  | 75 |  |  |  | 20 | 0.35 | 0.3035714 | 8.5 | 28 | 0.7178465 | 1.058824 | 1.475
262 |  |  | LaBTB |  |  |  | 6 | 6 | 10% |  | Matrimid 5218 |  | 75 |  |  |  | 20 | 0.35 | 0.3035714 | 8.5 | 28 | 0.7091503 | 1.094118 | 1.542857
263 |  |  | LaBTB |  |  |  | 6 | 6 | 15% |  | Matrimid 5218 |  | 75 |  |  |  | 20 | 0.35 | 0.3035714 | 8.5 | 28 | 0.6199262 | 1.2 | 1.935714
264 |  |  | LaBTB |  |  |  | 6 | 6 | 20% |  | Matrimid 5218 |  | 75 |  |  |  | 20 | 0.35 | 0.3035714 | 8.5 | 28 | 0.7023307 | 1.329412 | 1.892857
266 | 2018 | 30 | Y-fum-fcu-MOF |  |  | 691 | 7.9 | 4.7 | 20% |  | 6FDA-DAM | [5 empty] | -20 | 3.5 | 6.546392 | 635 | 97 | 1.558374 | 1.114961 | 0.7154639
267 |  |  | Y-fum-fcu-MOF |  |  | 691 | 7.9 | 4.7 | 20% |  | 6FDA-DAM | [5 empty] | 0 | 3.5 | 6.546392 | 635 | 97 | 2.275427 | 1.125984 | 0.4948454
268 |  |  | Y-fum-fcu-MOF |  |  | 691 | 7.9 | 4.7 | 20% |  | 6FDA-DAM | [5 empty] | 35 | 3.5 | 6.546392 | 635 | 97 | 4.197631 | 1.047244 | 0.2494845
269 |  |  | Y-fum-fcu-MOF |  |  | 691 | 7.9 | 4.7 | 20% |  | 6FDA-DAM | [5 empty] | 50 | 3.5 | 6.546392 | 635 | 97 | 10.04973 | 0.984252 | 0.09793814
270 |  |  | Y-fum-fcu-MOF |  |  | 691 | 7.9 | 4.7 | 20% |  | 6FDA-DAM | [5 empty] | 65 | 3.5 | 6.546392 | 635 | 97 | 16.66428 | 0.9448819 | 0.05670103
272 | 2019 | 31 | Mg–MOF–74 |  | 3000 | 325 | 11 | 11 | 5% |  | PVAc |  | 60 |  |  |  | 35 | 6 | 0.07 | 0.71 | 10.14286 | 1 | 1.211268 | 1.211268
273 |  |  | Mg–MOF–74 |  | 3000 | 325 | 11 | 11 | 15% |  | PVAc |  | 60 |  |  |  | 35 | 6 | 0.07 | 0.71 | 10.14286 | 1.571429 | 2.422535 | 1.541613
274 |  |  | Mg–MOF–74 |  | 3000 | 325 | 11 | 11 | 20% |  | PVAc |  | 60 |  |  |  | 35 | 6 | 0.07 | 0.71 | 10.14286 | 1.571429 | 3.408451 | 2.169014
275 |  |  | Mg–MOF–74 |  | 3000 | 402 | 11 | 11 | 20% | 150,24 | PVAc |  | 60 |  |  |  | 35 | 6 | 0.07 | 0.71 | 10.14286 | 2.714286 | 6.619718 | 2.438844
276 |  |  | Mg–MOF–74 |  | 3000 | 355 | 11 | 11 | 20% | 150,36 | PVAc |  | 60 |  |  |  | 35 | 6 | 0.07 | 0.71 | 10.14286 | 3.142857 | 5.605634 | 1.783611
278 | 2009 | 32 | MOF-5 |  | 100 | 3000 | 11 | 11 | 10% |  | Matrimid 5218 |  | 35 |  |  |  | 35 | 2 | 0.22 | 9 | 40.90909 | 1 | 1.233333 | 1.233333
279 |  |  | MOF-5 |  | 100 | 3000 | 11 | 11 | 20% |  | Matrimid 5218 |  | 35 |  |  |  | 35 | 2 | 0.22 | 9 | 40.90909 | 1.545455 | 1.533333 | 0.9921569
280 |  |  | MOF-5 |  | 100 | 3000 | 11 | 11 | 30% |  | Matrimid 5218 |  | 35 |  |  |  | 35 | 2 | 0.22 | 9 | 40.90909 | 2.045455 | 2.244444 | 1.097284
282 | 2014 | 33 | MOP-18 |  | 5000 |  | 15 | 10 | 23% | note:good solubility, inimate contact with Matrimid | Matrimid 5218 |  | 22 |  |  |  | 35 | 2.6 | 0.22 | 7.33 | 33.31818 | 1.863636 | 1.282401 | 0.6881177
283 |  |  | MOP-18 |  | 5000 |  | 15 | 10 | 33% |  | Matrimid 5218 |  | 22 |  |  |  | 35 | 2.6 | 0.22 | 7.33 | 33.31818 | 2.954545 | 1.909959 | 0.6464477
284 |  |  | MOP-18 |  | 5000 |  | 15 | 10 | 44% |  | Matrimid 5218 |  | 74 |  |  |  | 35 | 2.6 | 0.22 | 7.33 | 33.31818 | 4.318182 | 2.129604 | 0.4931715
286 | 2014 | 34 | Fe(BTC) |  | 50000 | 1500 | 8.5 | 5.5 | 10% |  | Matrimid 5218 |  | 61.5 |  |  |  | 35 | 5 | 0.354 | 8.92 | 25.19774 | 1 | 1.014574 | 1.014574
287 |  |  | Fe(BTC) |  | 50000 | 1500 | 8.5 | 5.5 | 20% |  | Matrimid 5218 |  | 61.5 |  |  |  | 35 | 5 | 0.354 | 8.92 | 25.19774 | 1.09322 | 1.170404 | 1.070602
288 |  |  | Fe(BTC) |  | 50000 | 1500 | 8.5 | 5.5 | 30% |  | Matrimid 5218 |  | 61.5 |  |  |  | 35 | 5 | 0.354 | 8.92 | 25.19774 | 1.172316 | 1.502242 | 1.281431
290 | 2019 | 35 | [Ni3(HCOO)6] |  | 400 | 293 | 4.6 | 4.6 | 7% |  | BTDA-TDI/MDI (P84) | [5 empty] | 30 | 5 | 0.01636364 | 0.72 | 44 | 1.018519 | 1.458333 | 1.431818
291 |  |  | [Ni3(HCOO)6] |  | 400 | 293 | 4.6 | 4.6 | 15% |  | BTDA-TDI/MDI (P84) | [5 empty] | 30 | 5 | 0.01636364 | 0.72 | 44 | 1.149254 | 1.75 | 1.522727
292 |  |  | [Ni3(HCOO)6] |  | 400 | 293 | 4.6 | 4.6 | 25% |  | BTDA-TDI/MDI (P84) | [5 empty] | 30 | 5 | 0.01636364 | 0.72 | 44 | 2.013569 | 1.986111 | 0.9863636
293 |  |  | [Ni3(HCOO)6] |  | 400 | 293 | 4.6 | 4.6 | 35% |  | BTDA-TDI/MDI (P84) | [5 empty] | 30 | 5 | 0.01636364 | 0.72 | 44 | 8.27957 | 2.333333 | 0.2818182
301 | 2019 | 37 | UiO-66 |  | 200 | 983 | 8 | 6 | 10% |  | matrimid 5218 | [7 empty] | 0.3160494 | 12.8 | 40.5 | 2.006479 | 2.03125 | 1.012346
302 |  |  | MOF-808-AA |  | 850 | 1982 | 18.4 | 18.4 | 10% |  | matrimid 5218 | [7 empty] | 0.3160494 | 12.8 | 40.5 | 1.442082 | 1.8515625 | 1.283951
303 |  |  | MOF-808-PA |  | 650 | 1468 | 16.7 | 16.7 | 10% |  | matrimid 5218 | [7 empty] | 0.3160494 | 12.8 | 40.5 | 1.21988 | 1.25 | 1.024691
304 |  |  | MOF-808-BA |  | 100 | 739 | 15.6 | 15.6 | 10% |  | matrimid 5218 | [7 empty] | 0.3160494 | 12.8 | 40.5 | 1.514711 | 1.7578125 | 1.160494
305 |  |  | MOF-TFA |  | 150 | 1239 | 18.4 | 18.4 | 10% |  | matrimid 5218 | [7 empty] | 0.3160494 | 12.8 | 40.5 | 1.163258 | 1.953125 | 1.679012
306 |  |  | MOF-TFA |  | 150 | 1239 | 18.4 | 18.4 |  |  | matrimid 5218 | [7 empty] | 0.3160494 | 12.8 | 40.5 | 0.9150127 | 1.671875 | 1.82716
307 |  |  | MOF-TFA |  | 150 | 1239 | 18.4 | 18.4 |  |  | matrimid 5218 | [7 empty] | 0.3160494 | 12.8 | 40.5 | 1.019075 | 1.9375 | 1.901235
308 |  |  | MOF-TFA |  | 150 | 1239 | 18.4 | 18.4 |  |  | matrimid 5218 | [7 empty] | 0.3160494 | 12.8 | 40.5 | 1.10281 | 2.1484375 | 1.948148
309 |  |  | MOF-PFPA |  | 100 | 1089 | 16.7 | 16.7 | 10% |  | matrimid 5218 | [7 empty] | 0.3160494 | 12.8 | 40.5 | 1.222282 | 2.203125 | 1.802469
310 |  |  | MOF-HFBA |  | 100 | 622 | 13.8 | 13.8 | 10% |  | matrimid 5218 | [7 empty] | 0.3160494 | 12.8 | 40.5 | 1.22937 | 2.9140625 | 2.37037
313 | 2016 | 38 | Mg-MOF-74 |  | 11000 | 1250 | 11 | 11 | 10% |  | PIM-1-TD |  | 50 |  | 0.93 |  | 25 | 2 | 536 | 6576 | 12.26866 | 1.31903 | 1.42944 | 1.083706
314 |  |  | Mg-MOF-74 |  | 11000 | 1250 | 11 | 11 | 15% |  | PIM-1-TD |  | 50 |  | 1.07 |  | 25 | 2 | 536 | 6576 | 12.26866 | 1.615672 | 2.290754 | 1.417834
315 |  |  | Mg-MOF-74 |  | 11000 | 1250 | 11 | 11 | 20% |  | PIM-1-TD |  | 50 |  | 1.12 |  | 25 | 2 | 536 | 6576 | 12.26866 | 2.078358 | 3.234337 | 1.556198
316 |  |  | Mg-MOF-74-a |  | 11000 | 1250 | 11 | 11 | 20% |  | PIM-1-TD | acetic Acidic treatment | 50 |  | 0.82 |  | 25 | 2 | 536 | 6576 | 12.26866 | 1.496269 | 1.141423 | 0.7628465
318 | 2013 | 39 | TKL-107 |  |  | 1454 | 6 | 6 | 5% |  | matrimid 5218 |  | 65 |  |  |  | 25 | 2 | 0.2093664 | 7.6 | 36.3 | 0.9726316 | 1.178947 | 1.212121
319 |  |  | TKL-107 |  |  | 1454 | 6 | 6 | 10% |  | matrimid 5218 |  | 65 |  |  |  | 25 | 2 | 0.2093664 | 7.6 | 36.3 | 0.7960526 | 1.315789 | 1.652893
320 |  |  | TKL-107 |  |  | 1454 | 6 | 6 | 20% |  | matrimid 5218 |  | 65 |  |  |  | 25 | 2 | 0.2093664 | 7.6 | 36.3 | 1.293894 | 2.302632 | 1.779614
321 |  |  | TKL-107 |  |  | 1454 | 6 | 6 | 30% |  | matrimid 5218 |  | 65 |  |  |  | 25 | 2 | 0.2093664 | 7.6 | 36.3 | 2.539554 | 3.421053 | 1.347107
323 | 2017 | 40 | CuBDC |  | 27.5 | 180 | 5.2 | 5.2 | 0.2% |  | PIM-1-TT |  | 0.2 |  |  |  | 25 | 1 | 489 | 1770 | 3 | 0.1110193 | 0.3189831 | 3.466667
324 |  |  | CuBDC |  | 27.5 | 180 | 5.2 | 5.2 | 5% |  | PIM-1-TT |  | 0.2 |  |  |  | 25 | 1 | 489 | 1770 | 3 | 0.06748466 | 0.3313559 | 4.25
325 |  |  | CuBDC |  | 27.5 | 180 | 5.2 | 5.2 | 10% |  | PIM-1-TT |  | 0.2 |  |  |  | 25 | 1 | 489 | 1770 | 3 | 0.05316973 | 0.229887 | 5.216667
326 |  |  | CuBDC |  | 27.5 | 180 | 5.2 | 5.2 | 15% |  | PIM-1-TT |  | 0.2 |  |  |  | 25 | 1 | 489 | 1770 | 3 | 0.08793456 | 0.2720904 | 3.733333
1 | 2017 | 1 | ZIF-7 |  | 55 | 350 | 7.5 | 3 | 5% | / | PEI |  | 400 | dense |  | N | 3 | 2.03 | 18.9 | 82.5 | 3.784404 | 0.2645503 | 0.7842424 | 4.499075
3 |  |  | ZIF-7 |  | 55 | 290 | 7.5 | 3 | 5% | link exchange with benzotriazole | PEI |  | 400 |  |  |  | 3 | 2.03 | 18.9 | 82.5 | 3.784404 | 5.708995 | 2.980606 | 0.3558445
8 | 2013 | 3 | ZIF-8 |  | 80 | 1350 | 11.6 | 3.4 | 5% |  | 6FDA-Durene/DABA (9/1) |  | 50 |  |  |  | 3 | 10 | 13.1 | 256 | 19.54198 | 1.007634 | 1.01953125 | 1.011808
9 |  |  | ZIF-8 |  | 80 | 1350 | 11.6 | 3.4 | 10% |  | 6FDA-Durene/DABA (9/1) |  | 50 |  |  |  | 3 | 10 | 13.1 | 256 | 19.54198 | 1.198473 | 1.17578125 | 0.9810659
10 |  |  | ZIF-8 |  | 80 | 1350 | 11.6 | 3.4 | 15% |  | 6FDA-Durene/DABA (9/1) |  | 50 |  |  |  | 3 | 10 | 13.1 | 256 | 19.54198 | 1.351145 | 1.37109375 | 1.014764
11 |  |  | ZIF-8 |  | 80 | 1350 | 11.6 | 3.4 | 20% |  | 6FDA-Durene/DABA (9/1) |  | 50 |  |  |  | 3 | 10 | 13.1 | 256 | 19.54198 | 1.465649 | 1.53125 | 1.044759
12 |  |  | ZIF-8 |  | 80 | 1350 | 11.6 | 3.4 | 30% |  | 6FDA-Durene/DABA (9/1) |  | 50 |  |  |  | 3 | 10 | 13.1 | 256 | 19.54198 | 2.305344 | 2.3515625 | 1.020049
|  |  | ZIF-8 |  | 80 | 1350 | 11.6 | 3.4 | 40% |  | 6FDA-Durene/DABA (9/1) |  | 50 |  |  |  | 3 | 10 | 13.1 | 256 | 19.54198 | 2.854962 | 3.04296875 | 1.065853
15 | 2014 | 4 | ZIF-8 |  |  |  | 11.6 | 3.4 | 10% |  | PBI-BuI | [5 empty] | 35 | 20 | 0.04 | 2.3 | 25.55556 | 1.25 | 1.217391 | 0.7826087
16 |  |  | ZIF-8 |  |  |  | 11.6 | 3.4 | 20% |  | PBI-BuI | [5 empty] | 35 | 20 | 0.04 | 2.3 | 25.55556 | 2 | 1.665217 | 0.8326087
17 |  |  | ZIF-8 |  |  |  | 11.6 | 3.4 | 30% |  | PBI-BuI | [5 empty] | 35 | 20 | 0.04 | 2.3 | 25.55556 | 3 | 2.273913 | 0.6201581
19 |  |  | ZIF-8 |  |  |  | 11.6 | 3.4 | 10% |  | PBI-BuI-NC | [5 empty] | 35 | 20 | 0.04 | 2.3 | 25.55556 | 4 | 2.913043 | 0.7282609
20 |  |  | ZIF-8 |  |  |  | 11.6 | 3.4 | 20% |  | PBI-BuI-NC | [5 empty] | 35 | 20 | 0.04 | 2.3 | 25.55556 | 7 | 3.913043 | 0.5502717
21 |  |  | ZIF-8 |  |  |  | 11.6 | 3.4 | 30% |  | PBI-BuI-NC | [5 empty] | 35 | 20 | 0.04 | 2.3 | 25.55556 | 87.75 | 23.43478 | 0.4421657
23 |  |  | ZIF-8 |  |  |  | 11.6 | 3.4 | 10% |  | PBI-BuI-N4 | [5 empty] | 35 | 20 | 0.04 | 2.3 | 25.55556 | 120 | 26.17391 | 0.5120983
24 |  |  | ZIF-8 |  |  |  | 11.6 | 3.4 | 20% |  | PBI-BuI-N4 | [5 empty] | 35 | 20 | 0.04 | 2.3 | 25.55556 | 195 | 39.04348 | 0.557764
24 | 2013 | 5 | ZIF-8 |  | 40 |  | 11.6 | 3.4 | 11% |  | PIM-1 | [5 empty] | 35 | 1 | 310 | 4390 | 24.38889 | 1.032258 | 1.096811 | 0.7897039
25 |  |  | ZIF-8 |  | 40 |  | 11.6 | 3.4 | 28% |  | PIM-1 | [5 empty] | 35 | 1 | 310 | 4390 | 24.38889 | 0.7419355 | 0.9726651 | 0.8978448
26 |  |  | ZIF-8 |  | 40 |  | 11.6 | 3.4 | 36% |  | PIM-1 | [5 empty] | 35 | 1 | 310 | 4390 | 24.38889 | 1.645161 | 1.553531 | 0.735883
27 |  |  | ZIF-8 |  | 40 |  | 11.6 | 3.4 | 43% |  | PIM-1 | [5 empty] | 35 | 1 | 310 | 4390 | 24.38889 | 1.387097 | 1.43508 | 0.738041
29 |  |  | ZIF-8 | EtOH | 40 |  | 11.6 | 3.4 | 28% | Treat with EtOH | PIM-1 | [5 empty] | 35 | 1 | 310 | 4390 | 24.38889 | 4.645161 | 3.883827 | 0.6413659
30 |  |  | ZIF-8 | MeOH | 40 |  | 11.6 | 3.4 | 43% |  | PIM-1 | [5 empty] | 35 | 1 | 310 | 4390 | 24.38889 | 8.580645 | 4.407745 | 0.4507921
47 | 2014 | 9 | ZIF-71 |  | 100 | 679 | 16.5 | 4.2 | 10% | / | 6FDA-Durene |  |  |  | 1.96 |  | 35 | 3.5 | 58.6 | 959 | 14.70859 | 1.911263 | 1.882169 | 1.014194
48 |  |  | ZIF-71 |  | 100 | 679 | 16.5 | 4.2 | 20% | / | 6FDA-Durene |  |  |  | 1.73 |  | 35 | 3.5 | 58.6 | 959 | 14.70859 | 5.341297 | 4.177268 | 0.8673818
49 |  |  | ZIF-71 |  | 100 | 679 | 16.5 | 4.2 | 30% | / | 6FDA-Durene |  |  |  | 1.25 |  | 35 | 3.5 | 58.6 | 959 | 14.70859 | 13.87372 | 8.081335 | 0.7805971
51 | 2011 | 10 | ZIF-8 |  | 4900 | 1550 | 11.8 | 3.4 | 10% | / | PPEES | [5 empty] | 30 | 1 | 0.3 | 5 | 25 | 1.166667 | 1.4 | 0.9333333
52 |  |  | ZIF-8 |  | 4900 | 1550 | 11.8 | 3.4 | 20% | / | PPEES | [5 empty] | 30 | 1 | 0.3 | 5 | 25 | 2.833333 | 3.6 | 1.028571
53 |  |  | ZIF-8 |  | 4900 | 1550 | 11.8 | 3.4 | 30% | / | PPEES | [5 empty] | 30 | 1 | 0.3 | 5 | 25 | 8.166667 | 10 | 0.952381
55 | 2016 | 11 | ZIF-11 |  | 2500 |  | 14.6 | 3 | 10% | / | Pebax2533 |  | 150 |  |  |  | 20 | 2 |  |  |  | #DIV/0! | #DIV/0! | #DIV/0!
56 |  |  | ZIF-11 |  | 2500 |  | 14.6 | 3 | 30% | / | Pebax2533 |  | 150 |  |  |  | 20 | 2 | 26 | 230 | 38.33333 | 0.7692308 | 0.7826087 | 1.235698
57 |  |  | ZIF-11 |  | 2500 |  | 14.6 | 3 | 50% | / | Pebax2533 |  | 150 |  |  |  | 20 | 2 | 26 | 230 | 38.33333 | 0.8076923 | 1 | 1.2
58 |  |  | ZIF-11 |  | 2500 |  | 14.6 | 3 | 70% | / | Pebax2533 |  | 150 |  |  |  | 20 | 2 | 26 | 230 | 38.33333 | 1.230769 | 1.76087 | 0.812709
71 | 2019 | 14 | ZIF-302 |  | 2250 |  |  |  |  | d-PI(dense) | PI |  | 36 |  |  |  | 35 | 2 | 0.04 | 1.38 | 34.5 | 2.5 | 2.304348 | 0.9217391
72 |  |  | ZIF-302 |  | 2250 |  |  |  |  | s-PI(self consistent) | PI |  | 194 |  |  |  | 35 | 2 | 0.8 | 13.46864 | 16.83581 | 1.541667 | 1.66346 | 1.079001
74 | 2018 | 15 | ZIF-8 |  | 30 | 1821 | 11.8 | 3.4 | 8% |  | P84 |  | 20 |  |  |  | 25 | 3 | 0.049 | 2.66 | 54.28571 | 1.020408 | 1.184211 | 1.160526
75 |  |  | ZIF-8 |  | 30 | 1821 | 11.8 | 3.4 | 17% |  | P84 |  | 20 |  |  |  | 25 | 3 | 0.049 | 2.66 | 54.28571 | 1.387755 | 2.379699 | 1.714783
76 |  |  | ZIF-8 |  | 30 | 1821 | 11.8 | 3.4 | 27% |  | P84 |  | 20 |  |  |  | 25 | 3 | 0.049 | 2.66 | 54.28571 | 2.44898 | 4.142857 | 1.691667
77 |  |  | ZIF-8 |  | 30 | 1821 | 11.8 | 3.4 | 31% |  | P84 |  | 20 |  |  |  | 25 | 3 | 0.049 | 2.66 | 54.28571 | 9.020408 | 7.537594 | 0.8356156
79 | 2015 | 16 | ZIF-71 |  |  |  | 16.5 | 4.2 | 10% |  | PIM-1-TT |  | 60 |  |  |  | 35 | 3.5 | 322.2 | 3294.7 | 10.22564 | 1.171322 | 1.296324 | 1.106719
80 |  |  | ZIF-71 |  |  |  | 16.5 | 4.2 | 20% |  | PIM-1-TT |  | 60 |  |  |  | 35 | 3.5 | 322.2 | 3294.7 | 10.22564 | 1.546865 | 1.803503 | 1.165908
81 |  |  | ZIF-71 |  |  |  | 16.5 | 4.2 | 30% |  | PIM-1-TT |  | 60 |  |  |  | 35 | 3.5 | 322.2 | 3294.7 | 10.22564 | 2.326195 | 2.542599 | 1.093029
83 |  |  | ZIF-71 |  |  |  | 16.5 | 4.2 | 10% |  | PIM-1-TT |  | 60 |  |  |  | 35 | 3.5 | 36.2 | 1233.2 | 34.0663 | 1.48895 | 1.548248 | 1.039825
84 |  |  | ZIF-71 |  |  |  | 16.5 | 4.2 | 20% |  | PIM-1-TT |  | 60 |  |  |  | 35 | 3.5 | 36.2 | 1233.2 | 34.0663 | 1.991713 | 2.064304 | 1.036447
85 |  |  | ZIF-71 |  |  |  | 16.5 | 4.2 | 30% |  | PIM-1-TT |  | 60 |  |  |  | 35 | 3.5 | 36.2 | 1233.2 | 34.0663 | 2.68232 | 2.804573 | 1.045577
87 | 2018 | 17 | ZIF-8 |  | 200 | 1500 | 11.8 | 3.4 | 10% |  | PEGDA |  | 125 |  |  |  | 35 |  | 6.5 | 130 | 20 | 2.461538 | 2.461538 | 1
88 |  |  | ZIF-8 |  | 200 | 1500 | 11.8 | 3.4 | 20% |  | PEGDA |  | 125 |  |  |  | 35 |  | 6.5 | 130 | 20 | 4.524887 | 3.846154 | 0.85
89 |  |  | ZIF-8 |  | 200 | 1500 | 11.8 | 3.4 | 30% |  | PEGDA |  | 125 |  |  |  | 35 |  | 6.5 | 130 | 20 | 6.515837 | 5.538462 | 0.85
90 |  |  | ZIF-8 |  | 200 | 1500 | 11.8 | 3.4 | 50% |  | PEGDA |  | 125 |  |  |  | 35 |  | 6.5 | 130 | 20 | 16.66667 | 10 | 0.6
91 | [8 empty] | 100% |  | none |  | 125 |  |  |  | 35 |  | 6.5 | 130 | 20 | 42.30769 | 25.38462 | 0.6
93 |  |  | ZIF-8 |  | 200 | 1500 | 11.8 | 3.4 | 10% |  | PEGDA-co-PEGMEA |  | 125 |  |  |  | 35 |  | 19 | 330 | 17.36842 | 1.526316 | 1.69697 | 1.111808
94 |  |  | ZIF-8 |  | 200 | 1500 | 11.8 | 3.4 | 20% |  | PEGDA-co-PEGMEA |  | 125 |  |  |  | 35 |  | 19 | 330 | 17.36842 | 2.736842 | 2.545455 | 0.9300699
96 | 2020 | 18 | ZIF-8 |  | 90 | 1500 | 11.8 | 3.4 | 5% |  | PEBAX-1074 |  | 60 |  |  |  | 25 | 3 | 5.8 | 65 | 11.2069 | 1.137931 | 1.2 | 1.054545
97 |  |  | ZIF-8 |  | 90 | 1500 | 11.8 | 3.4 | 10% |  | PEBAX-1074 |  | 60 |  |  |  | 25 | 3 | 5.8 | 65 | 11.2069 | 1.275862 | 1.323077 | 1.037006
98 |  |  | ZIF-8 |  | 90 | 1500 | 11.8 | 3.4 | 20% |  | PEBAX-1074 |  | 60 |  |  |  | 25 | 3 | 5.8 | 65 | 11.2069 | 1.310345 | 1.4 | 1.068421
99 |  |  | ZIF-8 |  | 90 | 1500 | 11.8 | 3.4 | 30% |  | PEBAX-1074 |  | 60 |  |  |  | 25 | 3 | 5.8 | 65 | 11.2069 | 1.413793 | 1.523077 | 1.077298
100 |  |  | ZIF-8 |  | 90 | 1500 | 11.8 | 3.4 | 5% | Ethylendiamine (ED) modified | PEBAX-1074 |  | 60 |  |  |  | 25 | 3 | 5.8 | 65 | 11.2069 | 1.017241 | 1.261538 | 1.240156
101 |  |  | ZIF-8 |  | 90 | 1500 | 11.8 | 3.4 | 10% |  | PEBAX-1074 |  | 60 |  |  |  | 25 | 3 | 5.8 | 65 | 11.2069 | 1.224138 | 1.815385 | 1.48299
102 |  |  | ZIF-8 |  | 90 | 1500 | 11.8 | 3.4 | 20% |  | PEBAX-1074 |  | 60 |  |  |  | 25 | 3 | 5.8 | 65 | 11.2069 | 1.586207 | 2.538462 | 1.600334
103 |  |  | ZIF-8 |  | 90 | 1500 | 11.8 | 3.4 | 30% |  | PEBAX-1074 |  | 60 |  |  |  | 25 | 3 | 5.8 | 65 | 11.2069 | 1.793103 | 3 | 1.673077
107 | 2016 | 19 | ZIF-108 |  |  | 384 | 16.4 | 5.5 | 5% |  | P84 | [5 empty] | 30 | 3 | 0.0980663 | 7.1 | 72.4 | 4.190427 | 4.126761 | 0.9848066
108 |  |  | ZIF-108 |  |  | 384 | 16.4 | 5.5 | 10% |  | P84 | [5 empty] | 30 | 3 | 0.0980663 | 7.1 | 72.4 | 2.396924 | 5.760563 | 2.403315
109 |  |  | ZIF-108 |  |  | 384 | 16.4 | 5.5 | 16% |  | P84 | [5 empty] | 30 | 3 | 0.0980663 | 7.1 | 72.4 | 16.35397 | 14.3662 | 0.878453
110 |  |  | ZIF-108 |  |  | 384 | 16.4 | 5.5 | 23% |  | P84 | [5 empty] | 30 | 3 | 0.0980663 | 7.1 | 72.4 | 448.7659 | 14.07042 | 0.03135359
111 |  |  | ZIF-108 |  |  | 384 | 16.4 | 5.5 | 59% |  | P84 | [5 empty] | 30 | 3 | 0.0980663 | 7.1 | 72.4 | 2588.516 | 23.23944 | 0.008977901
113 | 2017 | 20 | ZIF-8 |  | 151 | 1315 | 11.6 | 3.4 | 2 |  | Pebax1657 |  | 13 |  |  |  | 30 | 2 | 39 | 152 | 3.897436 | 0.525641 | 1.710526 | 3.254172
114 |  |  | ZIF-8 |  | 66 | 1637 | 11.6 | 3.4 | 8 |  | Pebax1657 |  | 13 |  |  |  | 30 | 2 | 39 | 152 | 3.897436 | 0.5128205 | 1.743421 | 3.399671
115 |  |  | ZIF-8 |  | 44 | 1792, | 11.6 | 3.4 | 32 |  | Pebax1657 |  | 13 |  |  |  | 30 | 2 | 39 | 152 | 3.897436 | 0.5384615 | 1.875 | 3.482143
117 |  |  | ZIF-8 |  | 151 | 1315 | 11.6 | 3.4 | 2 |  | Pebax1657 |  | 13 |  |  |  | 30 | 2 | 22 | 142 | 6.454545 | 0.8181818 | 1.584507 | 1.93662
118 |  |  | ZIF-8 |  | 66 | 1637 | 11.6 | 3.4 | 8 |  | Pebax1657 |  | 13 |  |  |  | 30 | 2 | 22 | 142 | 6.454545 | 0.8636364 | 1.753521 | 2.030393
119 |  |  | ZIF-8 |  | 44 | 1792 | 11.6 | 3.4 | 32 |  | Pebax1657 |  | 13 |  |  |  | 30 | 2 | 22 | 142 | 6.454545 | 0.7272727 | 1.767606 | 2.430458
121 | 2017 | 21 | ZIF-8 |  | 50 | 1500 | 11.6 | 3.4 | 5% |  | 6FDA-Durene | [5 empty] | 30 | 3.5 | 66.57 | 468.01 | 7.030344 | 0.6298633 | 1.481891 | 2.352719
122 |  |  | ZIF-8 |  | 50 | 1500 | 11.6 | 3.4 | 10% |  | 6FDA-Durene | [5 empty] | 30 | 3.5 | 66.57 | 468.01 | 7.030344 | 0.7467328 | 3.048546 | 4.082513
123 |  |  | ZIF-8 |  | 50 | 1500 | 11.6 | 3.4 | 15% |  | 6FDA-Durene | [5 empty] | 30 | 3.5 | 66.57 | 468.01 | 7.030344 | 1.945321 | 3.13254 | 1.610295
124 |  |  | ZIF-8 |  | 50 | 1500 | 11.6 | 3.4 | 20% |  | 6FDA-Durene | [5 empty] | 30 | 3.5 | 66.57 | 468.01 | 7.030344 | 2.450053 | 3.125489 | 1.275682
130 | 2019 | 22 | ZIF-8 |  | 50 |  | 11.6 | 3.4 | 10% |  | 6FDA-HAB DAM | 300, 60min | 60 |  |  |  | 35 | 1 | 2.3 | 117 | 50.86957 | 1.913043 | 1.641026 | 0.8578089
131 |  |  | ZIF-8 |  | 50 |  | 11.6 | 3.4 | 10% |  | 6FDA-HAB DAM-3 | 375, 36min | 60 |  |  |  | 35 | 1 | 4.4 | 144 | 32.72727 | 1.704545 | 1.548611 | 0.9085185
132 |  |  | ZIF-8 |  | 50 |  | 11.6 | 3.4 | 10% |  | 6FDA-HAB DAM-5 | 375, 114min | 60 |  |  |  | 35 | 1 | 6.9 | 233 | 33.76812 | 1.536232 | 1.532189 | 0.9973682
133 |  |  | ZIF-8 |  | 50 |  | 11.6 | 3.4 | 10% |  | 6FDA-HAB DAM-7 | 400, 60 | 60 |  |  |  | 35 | 1 | 12.7 | 304 | 23.93701 | 1.385827 | 1.391447 | 1.004056
134 |  |  | ZIF-8 |  | 50 |  | 11.6 | 3.4 | 10% |  | 6FDA-HAB DAM-9 | 400, 116 | 60 |  |  |  | 35 | 1 | 18.4 | 413 | 22.44565 | 0.9402174 | 1.121065 | 1.192347
135 |  |  | ZIF-8 |  | 50 |  | 11.6 | 3.4 | 20% |  | 6FDA-HAB DAM | 300, 60 | 60 |  |  |  | 35 | 1 | 2.3 | 117 | 50.86957 | 2.652174 | 1.91453 | 0.7218719
136 |  |  | ZIF-8 |  | 50 |  | 11.6 | 3.4 | 20% |  | 6FDA-HAB DAM-3 | 375, 15 | 60 |  |  |  | 35 | 1 | 4.4 | 144 | 32.72727 | 1.909091 | 1.8125 | 0.9494048
137 |  |  | ZIF-8 |  | 50 |  | 11.6 | 3.4 | 20% |  | 6FDA-HAB DAM-5 | 375, 37min | 60 |  |  |  | 35 | 1 | 6.9 | 233 | 33.76812 | 1.173913 | 1.223176 | 1.041965
138 |  |  | ZIF-8 |  | 50 |  | 11.6 | 3.4 | 20% |  | 6FDA-HAB DAM-7 | 400, 24min | 60 |  |  |  | 35 | 1 | 12.7 | 304 | 23.93701 | 0.8897638 | 1.190789 | 1.338321
139 |  |  | ZIF-8 |  | 50 |  | 11.6 | 3.4 | 20% |  | 6FDA-HAB DAM-9 | 400, 60min | 60 |  |  |  | 35 | 1 | 18.4 | 413 | 22.44565 | 2.353261 | 2.292978 | 0.9743833
141 | 2018 | 23 | ZIF-8 | hollow | 250 |  | 11.6 | 3.4 | 5% |  | PVC-g-POEM | [5 empty] | 35 | 1 | 2.4 | 43.5 | 18.125 | 1.25 | 1.188506 | 0.9508046
142 |  |  | ZIF-8 | hollow | 250 |  | 11.6 | 3.4 | 10% |  | PVC-g-POEM | [5 empty] | 35 | 1 | 2.4 | 43.5 | 18.125 | 6.125 | 4.841379 | 0.7904293
143 |  |  | ZIF-8 | hollow | 250 |  | 11.6 | 3.4 | 20% |  | PVC-g-POEM | [5 empty] | 35 | 1 | 2.4 | 43.5 | 18.125 | 7.875 | 5.165517 | 0.6559387
145 | 2016 | 24 | ZIF-8 |  | 250-300 | 1029 | 11.6 | 3.4 | 5% |  | PEBAX 1657 |  | 80 |  |  |  | 25 | 1 | 4 | 76 | 19 | 1.125 | 1.078947 | 0.9590643
146 |  |  | ZIF-8 |  | 250-300 | 1029 | 11.6 | 3.4 | 10% |  | PEBAX 1657 |  | 80 |  |  |  | 25 | 1 | 4 | 76 | 19 | 1.25 | 1.276316 | 1.021053
147 |  |  | ZIF-8 |  | 250-300 | 1029 | 11.6 | 3.4 | 15% |  | PEBAX 1657 |  | 80 |  |  |  | 25 | 1 | 4 | 76 | 19 | 1.7 | 1.644737 | 0.9674923
148 |  |  | ZIF-8 |  | 250-300 | 1029 | 11.6 | 3.4 | 20% |  | PEBAX 1657 |  | 80 |  |  |  | 25 | 1 | 4 | 76 | 19 | 2.625 | 2.131579 | 0.8120301
149 |  |  | ZIF-8 |  | 250-300 | 1029 | 11.6 | 3.4 | 25% |  | PEBAX 1657 |  | 80 |  |  |  | 25 | 1 | 4 | 76 | 19 | 3.25 | 2.697368 | 0.8299595
151 |  |  | ZIF-8 |  | 250 | 698 | 11.6 | 3.4 | 5% |  | PEBAX 1657 |  | 80 |  |  |  | 25 | 1 | 4 | 76 | 19 | 0.875 | 1.052632 | 1.203008
152 |  |  | ZIF-8 |  | 250 | 698 | 11.6 | 3.4 | 10% |  | PEBAX 1657 |  | 80 |  |  |  | 25 | 1 | 4 | 76 | 19 | 0.7 | 1.210526 | 1.729323
153 |  |  | ZIF-8 |  | 250 | 698 | 11.6 | 3.4 | 15% |  | PEBAX 1657 |  | 80 |  |  |  | 25 | 1 | 4 | 76 | 19 | 1.25 | 1.644737 | 1.315789
154 |  |  | ZIF-8 |  | 250 | 698 | 11.6 | 3.4 | 20% |  | PEBAX 1657 |  | 80 |  |  |  | 25 | 1 | 4 | 76 | 19 | 1.8 | 1.973684 | 1.096491
163 | 2013 | 26 | ZIF-7 |  | 35 |  | 7.5 | 3 | 8% |  | PEBAX 1657 |  | 0.498 |  |  |  | 20 | 3.5 | 5.142857 | 72 | 14 | 1.225845 | 2.013889 | 1.642857
164 |  |  | ZIF-7 |  | 35 |  | 7.5 | 3 | 22% |  | PEBAX 1657 |  | 0.812 |  |  |  | 20 | 3.5 | 5.142857 | 72 | 14 | 0.7194444 | 1.541667 | 2.142857
165 |  |  | ZIF-7 |  | 35 |  | 7.5 | 3 | 34% |  | PEBAX 1657 |  | 1.052 |  |  |  | 20 | 3.5 | 5.142857 | 72 | 14 | 0.1811869 | 0.5694444 | 3.142857
169 | 2019 | 28 | ZIF-8 |  | 700 | 1506 | 11.6 | 3.4 | 2% |  | PEBAX 1657 |  | 95 |  |  |  | 35 | 11 | 4.1 | 70.1 | 17.09756 | 1.341463 | 1.681883 | 1.253767
170 |  |  | ZIF-8 |  | 700 | 1506 | 11.6 | 3.4 | 3% |  | PEBAX 1657 |  | 95 |  |  |  | 35 | 11 | 4.1 | 70.1 | 17.09756 | 1.536585 | 1.793153 | 1.166972
171 |  |  | ZIF-8 |  | 700 | 1506 | 11.6 | 3.4 | 4% |  | PEBAX 1657 |  | 95 |  |  |  | 35 | 11 | 4.1 | 70.1 | 17.09756 | 1.585366 | 1.831669 | 1.15536
172 |  |  | ZIF-8 |  | 700 | 1506 | 11.6 | 3.4 | 5% |  | PEBAX 1657 |  | 95 |  |  |  | 35 | 11 | 4.1 | 70.1 | 17.09756 | 1.707317 | 1.854494 | 1.086203
173 |  |  | ZIF-67 |  | 300 | 1465 | 11.6 | 3.3 | 2% |  | PEBAX 1657 |  | 95 |  |  |  | 35 | 11 | 4.1 | 70.1 | 17.09756 | 1.365854 | 1.57632 | 1.154091
174 |  |  | ZIF-67 |  | 300 | 1465 | 11.6 | 3.3 | 3% |  | PEBAX 1657 |  | 95 |  |  |  | 35 | 11 | 4.1 | 70.1 | 17.09756 | 1.390244 | 2.201141 | 1.583277
175 |  |  | ZIF-67 |  | 300 | 1465 | 11.6 | 3.3 | 4% |  | PEBAX 1657 |  | 95 |  |  |  | 35 | 11 | 4.1 | 70.1 | 17.09756 | 1.414634 | 2.282454 | 1.613459
176 |  |  | ZIF-67 |  | 300 | 1465 | 11.6 | 3.3 | 5% |  | PEBAX 1657 |  | 95 |  |  |  | 35 | 11 | 4.1 | 70.1 | 17.09756 | 1.585366 | 2.310984 | 1.457698
178 | 2014 | 29 | ZIF-8 |  | 100-200 | 1350-1850 | 11.6 | 3.4 | 3% |  | 6FDA-durene |  | 50 |  |  |  | 25 | 2 | 65 | 1468.3 | 22.58923 | 1.118462 | 1.085201 | 0.9702619
179 |  |  | ZIF-8 |  | 100-200 | 1350-1850 | 11.6 | 3.4 | 5% |  | 6FDA-durene |  | 50 |  |  |  | 25 | 2 | 65 | 1468.3 | 22.58923 | 1.3 | 1.154396 | 0.8879971
180 |  |  | ZIF-8 |  | 100-200 | 1350-1850 | 11.6 | 3.4 | 7% |  | 6FDA-durene |  | 50 |  |  |  | 25 | 2 | 65 | 1468.3 | 22.58923 | 1.403077 | 1.207859 | 0.8608647
181 |  |  | ZIF-8 |  | 100-200 | 1350-1850 | 11.6 | 3.4 | 10% |  | 6FDA-durene |  | 50 |  |  |  | 25 | 2 | 65 | 1468.3 | 22.58923 | 1.52 | 1.28155 | 0.8431251
182 |  |  | ZIF-8 |  | 100-200 | 1350-1850 | 11.6 | 3.4 | 15% |  | 6FDA-durene |  | 50 |  |  |  | 25 | 2 | 65 | 1468.3 | 22.58923 | 1.656923 | 1.321528 | 0.7975798
183 |  |  | ZIF-8 |  | 100-200 | 1350-1850 | 11.6 | 3.4 | 20% |  | 6FDA-durene |  | 50 |  |  |  | 25 | 2 | 65 | 1468.3 | 22.58923 | 1.844615 | 1.380917 | 0.7486204
184 |  |  | ZIF-8 |  | 100-200 | 1350-1850 | 11.6 | 3.4 | 30% |  | 6FDA-durene |  | 50 |  |  |  | 25 | 2 | 65 | 1468.3 | 22.58923 | 1.964615 | 1.488456 | 0.7576323
186 |  |  | ZIF-8 |  | 100-200 | 1350-1850 | 11.6 | 3.4 | 3% |  | 6FDA-durene |  | 50 |  |  |  | 25 | 6 | 68.1 | 1365.8 | 20.0558 | 1.107195 | 1.061429 | 0.9586648
187 |  |  | ZIF-8 |  | 100-200 | 1350-1850 | 11.6 | 3.4 | 5% |  | 6FDA-durene |  | 50 |  |  |  | 25 | 6 | 68.1 | 1365.8 | 20.0558 | 1.202643 | 1.158881 | 0.9636119
188 |  |  | ZIF-8 |  | 100-200 | 1350-1850 | 11.6 | 3.4 | 7% |  | 6FDA-durene |  | 50 |  |  |  | 25 | 6 | 68.1 | 1365.8 | 20.0558 | 1.236417 | 1.223898 | 0.9898748
189 |  |  | ZIF-8 |  | 100-200 | 1350-1850 | 11.6 | 3.4 | 10% |  | 6FDA-durene |  | 50 |  |  |  | 25 | 6 | 68.1 | 1365.8 | 20.0558 | 1.279001 | 1.30268 | 1.018513
190 |  |  | ZIF-8 |  | 100-200 | 1350-1850 | 11.6 | 3.4 | 15% |  | 6FDA-durene |  | 50 |  |  |  | 25 | 6 | 68.1 | 1365.8 | 20.0558 | 1.408223 | 1.386074 | 0.9842716
191 |  |  | ZIF-8 |  | 100-200 | 1350-1850 | 11.6 | 3.4 | 20% |  | 6FDA-durene |  | 50 |  |  |  | 25 | 6 | 68.1 | 1365.8 | 20.0558 | 1.502203 | 1.445966 | 0.9625637
192 |  |  | ZIF-8 |  | 100-200 | 1350-1850 | 11.6 | 3.4 | 30% |  | 6FDA-durene |  | 50 |  |  |  | 25 | 6 | 68.1 | 1365.8 | 20.0558 | 1.696035 | 1.563406 | 0.9218005
194 | 2014 | 30 | ZIF-8 |  | 300-500 | 1350-1850 | 11.6 | 3.4 | 5% |  | PEBAX2533 |  | 50 |  |  |  | 25 | 2 | 42 | 351 | 8.357143 | 1.071429 | 1.039886 | 0.9705603
195 |  |  | ZIF-8 |  | 300-500 | 1350-1850 | 11.6 | 3.4 | 10% |  | PEBAX2533 |  | 50 |  |  |  | 25 | 2 | 42 | 351 | 8.357143 | 1.190476 | 1.216524 | 1.02188
196 |  |  | ZIF-8 |  | 300-500 | 1350-1850 | 11.6 | 3.4 | 15% |  | PEBAX2533 |  | 50 |  |  |  | 25 | 2 | 42 | 351 | 8.357143 | 1.309524 | 1.635328 | 0.7385351
197 |  |  | ZIF-8 |  | 300-500 | 1350-1850 | 11.6 | 3.4 | 20% |  | PEBAX2533 |  | 50 |  |  |  | 25 | 2 | 42 | 351 | 8.357143 | 2.214286 | 2.433048 | 0.8046302
198 |  |  | ZIF-8 |  | 300-500 | 1350-1850 | 11.6 | 3.4 | 25% |  | PEBAX2533 |  | 50 |  |  |  | 25 | 2 | 42 | 351 | 8.357143 | 3.02381 | 3.082621 | 0.9590377
199 |  |  | ZIF-8 |  | 300-500 | 1350-1850 | 11.6 | 3.4 | 30% |  | PEBAX2533 |  | 50 |  |  |  | 25 | 2 | 42 | 351 | 8.357143 | 3.214286 | 3.350427 | 0.9840416
200 |  |  | ZIF-8 |  | 300-500 | 1350-1850 | 11.6 | 3.4 | 35% |  | PEBAX2533 |  | 50 |  |  |  | 25 | 2 | 42 | 351 | 8.357143 | 3.404762 | 3.666667 | 4.529412
202 |  |  | ZIF-8 |  | 300-500 | 1350-1850 | 11.6 | 3.4 | 5% |  | PEBAX2533 |  | 50 |  |  |  | 25 | 6 | 34 | 299 | 8.794118 | 1.352941 | 1.327759 | 0.8851728
203 |  |  | ZIF-8 |  | 300-500 | 1350-1850 | 11.6 | 3.4 | 10% |  | PEBAX2533 |  | 50 |  |  |  | 25 | 6 | 34 | 299 | 8.794118 | 1.5 | 1.448161 | 0.8792403
204 |  |  | ZIF-8 |  | 300-500 | 1350-1850 | 11.6 | 3.4 | 15% |  | PEBAX2533 |  | 50 |  |  |  | 25 | 6 | 34 | 299 | 8.794118 | 1.647059 | 1.698997 | 0.6145307
205 |  |  | ZIF-8 |  | 300-500 | 1350-1850 | 11.6 | 3.4 | 20% |  | PEBAX2533 |  | 50 |  |  |  | 25 | 6 | 34 | 299 | 8.794118 | 2.764706 | 2.819398 | 0.7430971
206 |  |  | ZIF-8 |  | 300-500 | 1350-1850 | 11.6 | 3.4 | 25% |  | PEBAX2533 |  | 50 |  |  |  | 25 | 6 | 34 | 299 | 8.794118 | 3.794118 | 3.77592 | 0.9370896
207 |  |  | ZIF-8 |  | 300-500 | 1350-1850 | 11.6 | 3.4 | 30% |  | PEBAX2533 |  | 50 |  |  |  | 25 | 6 | 34 | 299 | 8.794118 | 4.029412 | 4.080268 | 0.9769655
208 |  |  | ZIF-8 |  | 300-500 | 1350-1850 | 11.6 | 3.4 | 35% |  | PEBAX2533 |  | 50 |  |  |  | 25 | 6 | 34 | 299 | #REF! | 4.176471 | 4.324415 | #REF!
217 | 2010 | 32 | ZIF-8 |  | 50 | 1350-1850 | 11.6 | 3.4 | 20% |  | matrimid 5218 |  | 40 |  | 3.5 |  | 35 | 2.6 | 0.24 | 10 | 41.66667 | 0.75 | 0.8 | 1.066667
218 |  |  | ZIF-8 |  | 50 | 1350-1850 | 11.6 | 3.4 | 30% |  | matrimid 5218 |  | 40 |  | 3.2 |  | 35 | 2.6 | 0.24 | 10 | 41.66667 | 1.625 | 1.5 | 0.9230769
219 |  |  | ZIF-8 |  | 50 | 1350-1850 | 11.6 | 3.4 | 40% |  | matrimid 5218 |  | 40 |  | 3.1 |  | 35 | 2.6 | 0.24 | 10 | 41.66667 | 3.708333 | 2.6 | 0.7011236
220 |  |  | ZIF-8 |  | 50 | 1350-1850 | 11.6 | 3.4 | 50% |  | matrimid 5218 |  | 40 |  | 2.9 |  | 35 | 2.6 | 0.24 | 10 | 41.66667 | 0.2083333 | 0.5 | 2.4
221 |  |  | ZIF-8 |  | 50 | 1350-1850 | 11.6 | 3.4 | 60% |  | matrimid 5218 |  | 40 |  | 2.2 |  | 35 | 2.6 | 0.24 | 10 | 41.66667 | 0.375 | 0.8 | 2.133333
223 | 2017 | 33 | ZIF-11 |  | 200-2000 | 350.29 | 14.6 | 3 | 10% |  | 6FDA |  | 70 |  |  |  | 35 | 4 | 0.63 | 20.6 | 32.69841 | 5.555556 | 5.325243 | 0.9585437
224 |  |  | ZIF-11 |  | 200-2000 | 350.29 | 14.6 | 3 | 20% |  | 6FDA |  | 70 |  |  |  | 35 | 4 | 0.63 | 20.6 | 32.69841 | 13.1746 | 12.5 | 0.9487952
225 |  |  | ZIF-11 |  | 200-2000 | 350.29 | 14.6 | 3 | 30% |  | 6FDA |  | 70 |  |  |  | 35 | 4 | 0.63 | 20.6 | 32.69841 | 3.809524 | 3.546117 | 0.9308556
282 | 2015 | 39 | ZIF-8 |  | 120 | 1300-1450 | 11.6 | 3.4 | 10% |  | matrimid 5218 |  |  |  | 2.91 |  | 35 | 5 | 0.24 | 8 | 33.33333 | 1.041667 | 1.5625 | 1.5
283 |  |  | ZIF-8 |  | 120 | 1300-1450 | 11.6 | 3.4 | 20% |  | matrimid 5218 |  |  |  | 3.42 |  | 35 | 5 | 0.24 | 8 | 33.33333 | 1.25 | 2.3125 | 1.85
284 |  |  | ZIF-8 |  | 120 | 1300-1450 | 11.6 | 3.4 | 30% |  | matrimid 5218 |  |  |  | 3.63 |  | 35 | 5 | 0.24 | 8 | 33.33333 | 1.875 | 3.25 | 1.733333
285 |  |  | ZIF-8 |  | 120 | 1300-1450 | 11.6 | 3.4 | 40% |  | matrimid 5218 |  |  |  | 3.51 |  | 35 | 5 | 0.24 | 8 | 33.33333 | 4.375 | 5.625 | 1.285714
287 | 2017 | 40 | ZIF-8 |  | 45-65 | 1691 | 11.6 | 3.4 | 10% |  | PVC-POEM-g |  | 75 |  |  |  | 25 |  | 20 | 41 | 2.05 | 3.1 | 2.170732 | 0.6835637
288 |  |  | ZIF-8 |  | 45-65 | 1691 | 11.6 | 3.4 | 30% |  | PVC-POEM-g |  | 75 |  |  |  | 25 |  | 20 | 41 | 2.05 | 4 | 2.585366 | 0.6309524
289 |  |  | ZIF-8 |  | 45-65 | 1691 | 11.6 | 3.4 | 50% |  | PVC-POEM-g |  | 75 |  |  |  | 25 |  | 20 | 41 | 2.05 | 5.5 | 2.97561 | 0.5281385
291 |  |  | ZIF-8 |  | 45-65 | 1691 | 11.6 | 3.4 | 10% |  | PVC-POEM-g |  | 75 |  |  |  | 25 |  | 1.7 | 2.3 | 1.352941 | 2.705882 | 2.434783 | 0.8695652
292 |  |  | ZIF-8 |  | 45-65 | 1691 | 11.6 | 3.4 | 30% |  | PVC-POEM-g |  | 75 |  |  |  | 25 |  | 1.7 | 2.3 | 1.352941 | 8.588235 | 7.086957 | 0.797456
295 | 2012 | 41 | ZIF-8 |  | 60 | 1300-1600 | 11.6 | 3.4 | 5% | 230℃，18h | Matrimid 5218 |  | 55 |  |  |  | 22 | 4 | 0.23 | 8.07 | 35.08696 | 1.130435 | 1.245353 | 1.101659
296 |  |  | ZIF-8 |  | 60 | 1300-1600 | 11.6 | 3.4 | 10% | 230℃，18h | Matrimid 5218 |  | 55 |  |  |  | 22 | 4 | 0.23 | 8.07 | 35.08696 | 1.956522 | 1.693928 | 0.8657855
297 |  |  | ZIF-8 |  | 60 | 1300-1600 | 11.6 | 3.4 | 20% | 60℃，18h | Matrimid 5218 |  | 55 |  |  |  | 22 | 4 | 0.23 | 8.07 | 35.08696 | 4.608696 | 2.447336 | 0.5310257
298 |  |  | ZIF-8 |  | 60 | 1300-1600 | 11.6 | 3.4 | 20% | 150℃，18h | Matrimid 5218 |  | 55 |  |  |  | 22 | 4 | 0.23 | 8.07 | 35.08696 | 1 | 1.08798 | 1.08798
299 |  |  | ZIF-8 |  | 60 | 1300-1600 | 11.6 | 3.4 | 20% | 180℃，18h | Matrimid 5218 |  | 55 |  |  |  | 22 | 4 | 0.23 | 8.07 | 35.08696 | 1.347826 | 1.605948 | 1.19151
300 |  |  | ZIF-8 |  | 60 | 1300-1600 | 11.6 | 3.4 | 20% | 200℃，18h | Matrimid 5218 |  | 55 |  |  |  | 22 | 4 | 0.23 | 8.07 | 35.08696 | 1.565217 | 1.600991 | 1.022856
301 |  |  | ZIF-8 |  | 60 | 1300-1600 | 11.6 | 3.4 | 20% | 230℃，18h | Matrimid 5218 |  | 55 |  |  |  | 22 | 4 | 0.23 | 8.07 | 35.08696 | 2 | 2.060719 | 1.030359
302 |  |  | ZIF-8 |  | 60 | 1300-1600 | 11.6 | 3.4 | 30% | 230℃，18h | Matrimid 5218 |  | 55 |  |  |  | 22 | 4 | 0.23 | 8.07 | 35.08696 | 5.043478 | 3.55886 | 0.705636
310 | 2013 | 43 | ZIF-8 |  |  | 1860 | 11.6 | 3.4 | 15% | / | Matrimid 5218 |  | 40 |  |  |  | 35 | 3.45 | 0.2588406 | 8.93 | 34.5 | 2.751696 | 2.799552 | 1.017391
311 |  |  | ZIF-8 |  |  | 1150 | 11.6 | 3.4 | 15% | 2-amBzIM,15% link | Matrimid 5218 |  | 40 |  |  |  | 35 | 3.45 | 0.2588406 | 8.93 | 34.5 | 1.481845 | 1.567749 | 1.057971
312 |  |  | ZIF-8 |  |  | 350 | 11.6 | 3.4 | 15% | 2-amBzIM,30% link | Matrimid 5218 |  | 40 |  |  |  | 35 | 3.45 | 0.2588406 | 8.93 | 34.5 | 1.210459 | 1.343785 | 1.110145
313 |  |  | ZIF-7-8-(20) |  |  | 1100 | 11.6 | 3.4 | 15% | / | Matrimid 5218 |  | 40 |  |  |  | 35 | 3.45 | 0.2588406 | 8.93 | 34.5 | 2.146323 | 2.239642 | 1.043478
315 | 2012 | 44 | ZIF-8 |  |  | 1650 | 11.6 | 3.4 | 10% | direct sonication | Matrimid 5218 |  | 55 |  |  |  | 33 | 4.5 | 0.3333333 | 11 | 33 | 1.183099 | 1.272727 | 1.075758
316 |  |  | ZIF-8 |  |  | 1650 | 11.6 | 3.4 | 10% | indirect sonication | Matrimid 5218 |  | 55 |  |  |  | 33 | 4.5 | 0.3333333 | 11 | 33 | 2.129032 | 2 | 0.9393939
317 |  |  | ZIF-8 |  |  | 1650 | 11.6 | 3.4 | 25% | direct sonication | Matrimid 5218 |  | 55 |  |  |  | 33 | 4.5 | 0.3333333 | 11 | 33 | 1.846154 | 2.181818 | 1.181818
318 |  |  | ZIF-8 |  |  | 1650 | 11.6 | 3.4 | 25% | indirect sonication | Matrimid 5218 |  | 55 |  |  |  | 33 | 4.5 | 0.3333333 | 11 | 33 | 4.453125 | 4.318182 | 0.969697
320 | 2020 | 45 | ZIF-7 |  | 30 | 351 | 7.5 | 3 | 5% |  | PIM-1-TT |  | 85 |  |  |  | 30 | 2 | 368.8525 | 4500 | 12.2 | 0.9326222 | 0.9555556 | 1.02459
321 |  |  | ZIF-7 |  | 30 | 351 | 7.5 | 3 | 10% |  | PIM-1-TT |  | 85 |  | 1.12 |  | 30 | 2 | 368.8525 | 4500 | 12.2 | 0.6450575 | 0.7666667 | 1.188525
322 |  |  | ZIF-7 |  | 30 | 351 | 7.5 | 3 | 20% |  | PIM-1-TT |  | 85 |  | 1.16 |  | 30 | 2 | 368.8525 | 4500 | 12.2 | 0.4272054 | 0.5777778 | 1.352459
323 |  |  | ZIF-7 |  | 30 | 351 | 7.5 | 3 | 30% |  | PIM-1-TT |  | 85 |  | 0.85 |  | 30 | 2 | 368.8525 | 4500 | 12.2 | 2.104678 | 1.311111 | 0.6229508
324 |  |  | ZIF-7 | NH2 | 30 | 426 | 7.5 | 3 | 5% |  | PIM-1-TT |  | 85 |  |  |  | 30 | 2 | 368.8525 | 4500 | 12.2 | 0.9280342 | 0.9888889 | 1.065574
325 |  |  | ZIF-7 | NH2 | 30 | 426 | 7.5 | 3 | 10% |  | PIM-1-TT |  | 85 |  | 1.18 |  | 30 | 2 | 368.8525 | 4500 | 12.2 | 0.5941015 | 0.7888889 | 1.327869
326 |  |  | ZIF-7 | NH2 | 30 | 426 | 7.5 | 3 | 20% |  | PIM-1-TT |  | 85 |  | 1.23 |  | 30 | 2 | 368.8525 | 4500 | 12.2 | 0.3679365 | 0.6333333 | 1.721311
327 |  |  | ZIF-7 | NH2 | 30 | 426 | 7.5 | 3 | 30% |  | PIM-1-TT |  | 85 |  | 0.96 |  | 30 | 2 | 368.8525 | 4500 | 12.2 | 1.38322 | 1.111111 | 0.8032787
329 | 2016 | 46 | ZIF-8 |  | 30-60 | 1250 | 11.6 | 3.4 | 7% | / | TBDA2-6FDA | [5 empty] | 35 | 1 | 8 | 285 | 35.625 | 2.625 | 1.964912 | 0.748538
330 |  |  | ZIF-8 |  | 30-60 | 1250 | 11.6 | 3.4 | 20% |  | TBDA2-6FDA | [5 empty] | 35 | 1 | 8 | 285 | 35.625 | 5.25 | 3.14386 | 0.5988304
331 |  |  | ZIF-8 |  | 30-60 | 1250 | 11.6 | 3.4 | 30% |  | TBDA2-6FDA | [5 empty] | 35 | 1 | 8 | 285 | 35.625 | 11.5 | 5.042105 | 0.4384439
332 |  |  | ZIF-8 |  | 30-60 | 1250 | 11.6 | 3.4 | 7% | polydopamine (PD) 5h 1-2nm | TBDA2-6FDA | [5 empty] | 35 | 1 | 8 | 285 | 35.625 | 1.875 | 1.333333 | 0.7111111
333 |  |  | ZIF-8 |  | 30-60 | 1250 | 11.6 | 3.4 | 20% |  | TBDA2-6FDA | [5 empty] | 35 | 1 | 8 | 285 | 35.625 | 3.75 | 2.463158 | 0.6568421
334 |  |  | ZIF-8 |  | 30-60 | 1250 | 11.6 | 3.4 | 30% |  | TBDA2-6FDA | [5 empty] | 35 | 1 | 8 | 285 | 35.625 | 6.5 | 3.705263 | 0.5700405
337 | 2013 | 47 | ZIF-8 |  |  |  | 11.6 | 3.4 | 100% |  | 6FDA-durene-PDMC. |  | 70 |  |  |  | 35 | 3.5 | 30 | 468.5 | 15.61667 | 14.33333 | 2.54429 | 0.1775086
338 |  |  | ZIF-8 |  |  |  | 11.6 | 3.4 | 33% |  | 6FDA-durene-PDMC. |  | 70 |  | 2.7 |  | 35 | 3.5 | 30 | 468.5 | 15.61667 | 4.676667 | 3.314621 | 0.7087572
339 |  |  | ZIF-8 |  |  |  | 11.6 | 3.4 | 33% | EDA Vapor Cross-Linking 10μm | 6FDA-durene-PDMC. |  | 70 |  | 3.2 |  | 35 | 3.5 | 30 | 468.5 | 15.61667 | 0.04666667 | 0.05058698 | 1.084007
341 | 2018 | 48 | ZIF-67 |  | 300 | 1481 | 11.6 | 3.4 | 5% |  | PIM-1-TT |  | 85 |  | 0.9 |  | 30 | 2 | 360 | 2200 | 6.2 | 0.982906 | 1.136364 | 1.225806
342 |  |  | ZIF-67 |  | 300 | 1481 | 11.6 | 3.4 | 10% |  | PIM-1-TT |  | 85 |  | 0.98 |  | 30 | 2 | 360 | 2200 | 6.2 | 0.9604851 | 1.227273 | 1.290323
343 |  |  | ZIF-67 |  | 300 | 1481 | 11.6 | 3.4 | 20% |  | PIM-1-TT |  | 85 |  | 0.81 |  | 30 | 2 | 360 | 2200 | 6.2 | 0.8585859 | 1.568182 | 1.903226
346 | 2017 | 49 | ZIF-7 |  | 60-80 | 350 | 7.5 | 3 | 10% |  | XLPEO |  | 100 |  |  |  | 35 | 5 | 4.565217 | 105 | 23 | 1.007619 | 1.095238 | 1.086957
347 |  |  | ZIF-7 |  | 60-80 | 350 | 7.5 | 3 | 17% |  | XLPEO |  | 100 |  |  |  | 35 | 5 | 4.565217 | 105 | 23 | 0.92 | 1.190476 | 1.293996
348 |  |  | ZIF-7 |  | 60-80 | 350 | 7.5 | 3 | 28% |  | XLPEO |  | 100 |  |  |  | 35 | 5 | 4.565217 | 105 | 23 | 0.8104762 | 1.285714 | 1.586369
349 |  |  | ZIF-7 |  | 60-80 | 350 | 7.5 | 3 | 37% |  | XLPEO |  | 100 |  |  |  | 35 | 5 | 4.565217 | 105 | 23 | 8.477143 | 3.685714 | 0.4347826
350 |  |  | ZIF-7 | NH2 | 30-50 | 417 | 7.5 | 3 | 9% |  | XLPEO |  | 100 |  |  |  | 35 | 5 | 4.565217 | 105 | 23 | 1.026786 | 1.428571 | 1.391304
351 |  |  | ZIF-7 | NH2 | 30-50 | 417 | 7.5 | 3 | 18% |  | XLPEO |  | 100 |  |  |  | 35 | 5 | 4.565217 | 105 | 23 | 0.976834 | 1.571429 | 1.608696
352 |  |  | ZIF-7 | NH2 | 30-50 | 417 | 7.5 | 3 | 30% |  | XLPEO |  | 100 |  |  |  | 35 | 5 | 4.565217 | 105 | 23 | 0.8409864 | 2.047619 | 2.434783
353 |  |  | ZIF-7 | NH2 | 30-50 | 417 | 7.5 | 3 | 36% |  | XLPEO |  | 100 |  |  |  | 35 | 5 | 4.565217 | 105 | 23 | 9.674603 | 5.047619 | 0.5217391
355 | 2017 | 50 | ZIF-7 |  | 30-50 | 350 | 7.5 | 3 | 5% | stirred for 72 h at 35 ° | PEI |  | 400 |  |  |  | 35 | 2.03 | 18.9 | 82.5 | 4.365079 | 0.2645503 | 0.7842424 | 2.964436
356 |  |  | ZIF-7 | NH2 | 30-50 | 350 | 7.5 | 3 | 5% | PMS modified | PEI |  | 400 |  |  |  | 35 | 2.03 | 18.9 | 82.5 | 4.365079 | 5.708995 | 2.980606 | 0.5220895
366 | 2018 | 53 | ZIF-11 |  | / | 200-2000 | 16.5 | 3 | 10% |  | Matrimid 5218 |  | 70 |  |  |  | 35 | 4 | 0.26 | 4.2 | 16.15385 | 1.115385 | 1.607143 | 1.440887
367 |  |  | ZIF-11 |  | / | 200-2000 | 16.5 | 3 | 20% |  | Matrimid 5218 |  | 70 |  |  |  | 35 | 4 | 0.26 | 4.2 | 16.15385 | 1.653846 | 2.797619 | 1.691584
368 |  |  | ZIF-11 |  | / | 200-2000 | 16.5 | 3 | 30% |  | Matrimid 5218 |  | 70 |  |  |  | 35 | 4 | 0.26 | 4.2 | 16.15385 | 2.807692 | 7.466667 | 2.659361
369 |  |  | ZIF-11 |  | / | 200-2000 | 16.5 | 3 | 40% |  | Matrimid 5218 |  | 70 |  |  |  | 35 | 4 | 0.26 | 4.2 | 16.15385 | 0.5769231 | 2.380952 | 4.126984
371 | 2017 | 54 | ZIF-90 |  | 79 | 1426 | 11.2 | 3.5 | 10% |  | 6FDA-TP |  | 58.5 |  |  |  | 35 |  | 0.5 | 20 | 40 | 1.2 | 1.3 | 1.083333
372 |  |  | ZIF-90 |  | 79 | 1426 | 11.2 | 3.5 | 20% |  | 6FDA-TP |  | 58.5 |  |  |  | 35 |  | 0.5 | 20 | 40 | 1.4 | 1.45 | 1.035714
373 |  |  | ZIF-90 |  | 79 | 1426 | 11.2 | 3.5 | 40% |  | 6FDA-TP |  | 58.5 |  |  |  | 35 |  | 0.5 | 20 | 40 | 2.6 | 2.25 | 0.8653846
374 |  |  | ZIF-90 |  | 79 | 1426 | 11.2 | 3.5 | 50% |  | 6FDA-TP |  | 58.5 |  |  |  | 35 |  | 0.5 | 20 | 40 | 3.6 | 3.15 | 0.875
20 | 2012 | 4 | MIL-53 Al | NH2 | 125 | 1365 | 8.5 | 8.5 | 25% |  | 6FDA-ODA |  |  |  | 2.8 |  | 35 | 11.2 | 2.979167 | 14.3 | 4.8 | 1.304681 | 1.48951 | 1.141667
21 |  |  | MIL 53 (Al) | NH2 | 125 | 745 | 7.8 | 7.8 | 10% | terephthalic acid →amino | 6FDA-ODA |  |  |  | 2.07 |  | 35 | 11.2 | 2.979167 | 14.3 | 4.8 | 0.4627605 | 0.993007 | 2.145833
22 |  |  | MIL 53 (Al) | NH2 | 125 | 745 | 7.8 | 7.8 | 15% |  | 6FDA-ODA |  |  |  | 2.44 |  | 35 | 11.2 | 2.979167 | 14.3 | 4.8 | 0.4444444 | 1 | 2.25
23 |  |  | MIL-54 Al | NH2 | 125 | 745 | 7.8 | 7.8 | 20% |  | 6FDA-ODA |  |  |  | 2.53 |  | 35 | 11.2 | 2.979167 | 14.3 | 4.8 | 0.4096243 | 1.006993 | 2.458333
24 |  |  | MIL 53 (Al) | NH2 | 125 | 745 | 7.8 | 7.8 | 25% |  | 6FDA-ODA |  |  |  | 3.04 |  | 35 | 11.2 | 2.979167 | 14.3 | 4.8 | 0.3380116 | 1.006993 | 2.979167
25 |  |  | MIL 53 (Al) | NH2 | 125 | 745 | 7.8 | 7.8 | 30% |  | 6FDA-ODA |  |  |  | 3.05 |  | 35 | 11.2 | 2.979167 | 14.3 | 4.8 | 0.3119957 | 1.013986 | 3.25
26 |  |  | MIL-55 Al | NH2 | 125 | 745 | 7.8 | 7.8 | 32% |  | 6FDA-ODA |  |  |  | 3.29 |  | 35 | 11.2 | 2.979167 | 14.3 | 4.8 | 0.2868759 | 1.027972 | 3.583333
27 |  |  | MIL 53 (Al) | NH2 | 125 | 745 | 7.8 | 7.8 | 36% |  | 6FDA-ODA |  |  |  | 4 |  | 35 | 11.2 | 2.979167 | 14.3 | 4.8 | 0.4806844 | 1.031469 | 2.145833
29 | 2013 | 5 | MIL-53 Al |  | 125 | 1440 | 8.5 | 8.5 | 15% |  | Matrimid 5218 |  | 61.5 |  |  |  | 35 | 11.2 | 0.2 | 6.2 | 31 | 3.55 | 1.080645 | 0.3044071
30 |  |  | NH2-MIL 53 (Al) |  | 125 | 840 | 7.8 | 7.8 | 15% |  | Matrimid 5218 |  | 61.5 |  |  |  | 35 | 11.2 | 0.2 | 6.2 | 31 | 22 | 1.483871 | 0.06744868
32 |  |  | MIL-53 Al |  | 125 | 1440 | 8.5 | 8.5 | 15% |  | Ultem 100 |  | 61.5 |  |  |  | 35 | 11.2 | 0.2 | 6.2 | 31 | 0.205 | 0.2854839 | 1.392604
33 |  |  | MIL 53 (Al) | NH2 | 125 | 840 | 7.8 | 7.8 | 15% |  | Ultem 100 |  | 61.5 |  |  |  | 35 | 11.2 | 0.2 | 6.2 | 31 | 0.415 | 0.483871 | 1.165954
35 |  |  | MIL-53 Al |  | 125 | 1440 | 8.5 | 8.5 | 20% |  | 6FDA/ODA-DAM |  | 61.5 |  |  |  | 35 | 11.2 | 2.3 | 54.1 | 23.52174 | 2.086957 | 1.136784 | 0.5447089
36 |  |  | MIL 53 (Al) | NH2 | 125 | 840 | 7.8 | 7.8 | 10% |  | 6FDA/ODA-DAM |  | 61.5 |  |  |  | 35 | 11.2 | 2.3 | 54.1 | 23.52174 | 0.7826087 | 0.9463956 | 1.209283
37 |  |  | MIL 53 (Al) | NH2 | 125 | 840 | 7.8 | 7.8 | 20% |  | 6FDA/ODA-DAM |  | 61.5 |  |  |  | 35 | 11.2 | 2.3 | 54.1 | 23.52174 | 1.478261 | 0.9722736 | 0.6577145
38 |  |  | MIL 53 (Al) | NH2 | 125 | 840 | 7.8 | 7.8 | 22% |  | 6FDA/ODA-DAM |  | 61.5 |  |  |  | 35 | 11.2 | 2.3 | 54.1 | 23.52174 | 2.086957 | 0.9242144 | 0.4428527
40 |  |  | MIL-53 Al |  | 125 | 1440 | 8.5 | 8.5 | 15% |  | 6FDA/ODA-DAM |  | 61.5 |  | 2.37 |  | 35 | 11.2 | 1.7 | 32.2 | 18.94118 | 5.352941 | 2.372671 | 0.4432462
41 |  |  | MIL 53 (Al) | NH2 | 125 | 840 | 7.8 | 7.8 | 15% |  | 6FDA/ODA-DAM |  | 61.5 |  | 1.82 |  | 35 | 11.2 | 1.7 | 32.2 | 18.94118 | 1.411765 | 1.549689 | 1.097697
42 |  |  | MIL 53 (Al) | NH2 | 125 | 840 | 7.8 | 7.8 | 20% |  | 6FDA/ODA-DAM |  | 61.5 |  | 2.35 |  | 35 | 11.2 | 1.7 | 32.2 | 18.94118 | 1.235294 | 1.624224 | 1.314848
43 |  |  | MIL 53 (Al) | NH2 | 125 | 840 | 7.8 | 7.8 | 25% |  | 6FDA/ODA-DAM |  | 61.5 |  | 2.52 |  | 35 | 11.2 | 1.7 | 32.2 | 18.94118 | 1.058824 | 1.71118 | 1.616115
44 |  |  | MIL 53 (Al) | NH2 | 125 | 840 | 7.8 | 7.8 | 30% |  | 6FDA/ODA-DAM |  | 61.5 |  | 3.09 |  | 35 | 11.2 | 1.7 | 32.2 | 18.94118 | 0.9411765 | 1.81677 | 1.930318
45 |  |  | MIL 53 (Al) | NH2 | 125 | 840 | 7.8 | 7.8 | 32% |  | 6FDA/ODA-DAM |  | 61.5 |  | 3.2 |  | 35 | 11.2 | 1.7 | 32.2 | 18.94118 | 1.235294 | 1.888199 | 1.528542
46 |  |  | MIL 53 (Al) | NH2 | 125 | 840' | 7.8 | 7.8 | 35% |  | 6FDA/ODA-DAM |  | 61.5 |  | 3.42 |  | 35 | 11.2 | 1.7 | 32.2 | 18.94118 | 1.411765 | 2.043478 | 1.447464
48 |  |  | MIL-53 Al |  | 125 | 1440 | 8.5 | 8.5 | 25% |  | 6FDA/ODA-DAM |  | 61.5 |  | #REF! |  | 35 | 11.2 | 6.4 | 130 | 20.3125 | 1.078125 | 0.9461538 | 0.877592
49 |  |  | MIL 53 (Al) | NH2 | 125 | 840 | 7.8 | 7.8 | 10% |  | 6FDA/ODA-DAM |  | 61.5 |  | #REF! |  | 35 | 11.2 | 6.4 | 130 | 20.3125 | 0.703125 | 0.8615385 | 1.225299
50 |  |  | MIL 53 (Al) | NH2 | 125 | 840 | 7.8 | 7.8 | 15% |  | 6FDA/ODA-DAM |  | 61.5 |  | #REF! |  | 35 | 11.2 | 6.4 | 130 | 20.3125 | 0.625 | 0.8692308 | 1.390769
51 |  |  | MIL 53 (Al) | NH2 | 125 | 840 | 7.8 | 7.8 | 20% |  | 6FDA/ODA-DAM |  | 61.5 |  | #REF! |  | 35 | 11.2 | 6.4 | 130 | 20.3125 | 1.28125 | 0.8846154 | 0.6904315
53 | 2014 | 6 | MIL-53 Al |  | 280 |  | 8.5 | 8.5 | 5% |  | Matrimid5218 |  |  |  | 0.23 |  | 35 | 3 | 0.22 | 6.2 | 28.18182 | 1.045455 | 1.096774 | 1.049088
54 |  |  | MIL-53 Al |  | 280 |  | 8.5 | 8.5 | 10% |  | Matrimid5218 |  |  |  | 0.24 |  | 35 | 3 | 0.22 | 6.2 | 28.18182 | 1.090909 | 1.201613 | 1.101478
55 |  |  | MIL-53 Al |  | 280 |  | 8.5 | 8.5 | 15% |  | Matrimid5218 |  |  |  | 0.24 |  | 35 | 3 | 0.22 | 6.2 | 28.18182 | 1.090909 | 2.004839 | 1.837769
56 |  |  | MIL-53 Al |  | 280 |  | 8.5 | 8.5 | 20% |  | Matrimid5218 |  |  |  | 0.96 |  | 35 | 3 | 0.22 | 6.2 | 28.18182 | 4.363636 | 2.503226 | 0.5736559
58 | 2014 | 7 | MIL 53 (Al) | NH2 | 110 |  | 7.8 | 7.8 | 5% |  | PMP |  | 65 |  |  |  | 30 | 2 | 11.32 | 98.74 | 8.722615 | 0.79947 | 1.086895 | 1.359519
59 |  |  | MIL 53 (Al) | NH2 | 110 |  | 7.8 | 7.8 | 10% |  | PMP |  | 65 |  | 3.89 |  | 30 | 2 | 11.32 | 98.74 | 8.722615 | 0.8330389 | 1.202552 | 1.443573
60 |  |  | MIL 53 (Al) | NH2 | 110 |  | 7.8 | 7.8 | 15% |  | PMP |  | 65 |  |  |  | 30 | 2 | 11.32 | 98.74 | 8.722615 | 0.7835689 | 1.413409 | 1.803809
61 |  |  | MIL 53 (Al) | NH2 | 110 |  | 7.8 | 7.8 | 20% |  | PMP |  | 65 |  | 4.18 |  | 30 | 2 | 11.32 | 98.74 | 8.722615 | 0.7879859 | 1.668827 | 2.117839
62 |  |  | MIL 53 (Al) | NH2 | 110 |  | 7.8 | 7.8 | 25% |  | PMP |  | 65 |  |  |  | 30 | 2 | 11.32 | 98.74 | 8.722615 | 0.8904594 | 2.060361 | 2.313818
63 |  |  | MIL 53 (Al) | NH2 | 110 |  | 7.8 | 7.8 | 30% |  | PMP |  | 65 |  | 4.34 |  | 30 | 2 | 11.32 | 98.74 | 8.722615 | 0.8939929 | 2.292587 | 2.564435
65 | 2015 | 8 | MIL53 Al |  | 100 | 1170 | 8.5 | 8.5 | 5% |  | PVDF | [5 empty] | 25 | 0.5 | 0.043 | 0.915 | 21.27907 | 1.325581 | 1.322404 | 0.9976033
66 |  |  | MIL53 Al |  | 100 | 1170 | 8.5 | 8.5 | 10% |  | PVDF | [5 empty] | 25 | 0.5 | 0.043 | 0.915 | 21.27907 | 1.72093 | 1.697268 | 0.9862502
67 |  |  | MIL 53 (Al) | NH2 | 100 | 782 | 7.8 | 7.8 | 5% |  | PVDF | [5 empty] | 25 | 0.5 | 0.043 | 0.915 | 21.27907 | 1.116279 | 1.209836 | 1.083811
68 |  |  | MIL 53 (Al) | NH2 | 100 | 782 | 7.8 | 7.8 | 10% |  | PVDF | [5 empty] | 25 | 0.5 | 0.043 | 0.915 | 21.27907 | 1.255814 | 1.536612 | 1.223598
69 |  |  | CuBTC |  | 15000 | 1066 | 9 | 3.5 | 5% |  | PVDF | [5 empty] | 25 | 0.5 | 0.043 | 0.915 | 21.27907 | 1 | 1.16612 | 1.16612
70 |  |  | CuBTC |  | 15000 | 1066 | 9 | 3.5 | 10% |  | PVDF | [5 empty] | 25 | 0.5 | 0.043 | 0.915 | 21.27907 | 1.116279 | 2.187978 | 1.960064
71 |  |  | CuBTC |  | 15000 | 1066 | 9 | 3.5 | 15% |  | PVDF | [5 empty] | 25 | 0.5 | 0.043 | 0.915 | 21.27907 | 1.860465 | 3.503825 | 3.503825
72 |  |  | CuBDC |  | 15000 | 626 |  |  | 5% |  | PVDF | [5 empty] | 25 | 0.5 | 0.043 | 0.915 | 21.27907 | 1 | 1.230601 | 1.175908
73 |  |  | CuBDC |  | 15000 | 626 |  |  | 10% |  | PVDF | [5 empty] | 25 | 0.5 | 0.043 | 0.915 | 21.27907 | 1.046512 | 1.75082 | 1.711028
74 |  |  | CuBDC |  | 15000 | 626 |  |  | 15% |  | PVDF | [5 empty] | 25 | 0.5 | 0.043 | 0.915 | 21.27907 | 1.023256 | 2.171585 | 2.122231
76 | 2016 | 9 | MIL-125(Ti) | NH2 | 650 | 1300 | 10.7 | 6 | 10% |  | PSF |  | 10 |  |  |  | 30 | 3 | 0.4318182 | 9.5 | 22 | 1.513855 | 1.947368 | 1.286364
77 |  |  | MIL-125(Ti) | NH2 | 650 | 1300 | 10.7 | 6 | 20% |  | PSF |  | 10 |  |  |  | 30 | 3 | 0.4318182 | 9.5 | 22 | 2.300089 | 3.084211 | 1.340909
78 |  |  | MIL-125(Ti) | NH2 | 650 | 1300 | 10.7 | 6 | 30% |  | PSF |  | 10 |  |  |  | 30 | 3 | 0.4318182 | 9.5 | 22 | 3.172314 | 4.210526 | 1.327273
80 | 2014 | 10 | MIL53 Al |  | 100 | 1590 | 8.5 | 8.5 | 37.5% |  | Matrimid 5218 |  | 55 |  |  |  | 35 | 2 | 0.22 | 8.4 | 38.18182 | 2 | 4.761905 | 2.380952
81 |  |  | MIL53 Al |  | 100 | 1118 | 8.5 | 8.5 | 33.3% | heating at 330 °C for 3 d | Matrimid 5218 |  | 55 |  |  |  | 35 | 2 | 0.22 | 8.4 | 38.18182 | 2.636364 | 3.166667 | 1.201149
82 |  |  | MIL53 Al |  | 100 | 1118 | 8.5 | 8.5 | 37.5% |  | Matrimid 5218 |  | 55 |  |  |  | 35 | 2 | 0.22 | 8.4 | 38.18182 | 5 | 6.190476 | 1.238095
96 | 2020 | 13 | MIL-101(Cr) |  | 250 | 2770 | 12 | 12 | 8% |  | 6FDA-mPD | [5 empty] | 35 | 3 | 0.1851852 | 10 | 54 | 1.426415 | 1.4 | 0.9814815
97 |  |  | MIL-101(Cr) |  | 250 | 2770 | 12 | 12 | 16% |  | 6FDA-mPD | [5 empty] | 35 | 3 | 0.1851852 | 10 | 54 | 2.9 | 2.9 | 1
98 |  |  | MIL-101(Cr) |  | 250 | 2770 | 12 | 12 | 24% |  | 6FDA-mPD | [5 empty] | 35 | 3 | 0.1851852 | 10 | 54 | 5.4 | 5 | 0.9259259
99 |  |  | Cu3BTC2 |  | 100 | 950 |  |  | 8% |  | 6FDA-mPD | [5 empty] | 35 | 3 | 0.1851852 | 10 | 54 | 0.9671642 | 1.2 | 1.240741
100 |  |  | Cu3BTC2 |  | 100 | 950 |  |  | 16% |  | 6FDA-mPD | [5 empty] | 35 | 3 | 0.1851852 | 10 | 54 | 1.479452 | 2 | 1.351852
135 | 2018 | 15 | MIL-101(Cr) |  |  | 2730 | 19.9 | 12 | 10% |  | Matrimid5218 | [5 empty] | 35 | 7 | 0.21 | 7.33 | 34.90476 | 1.095238 | 1.638472 | 1.495996
136 |  |  | MIL-101(Cr) |  |  | 2730 | 19.9 | 12 | 10% |  | Matrimid 5218/PVDF(3%) | [5 empty] | 35 | 7 | 0.22 | 9.42 | 42.81818 | 1.090909 | 1.578556 | 1.44701
138 | 2013 | 16 | MIL 53 (Al) | NH2 | 650 | 1350 |  | 6 | 8% |  | Matrimid5218 |  | 55 |  |  |  | 35 | 3 | 0.2608696 | 9 | 34.5 | 0.7969298 | 0.8777778 | 1.101449
139 |  |  | MIL 53 (Al) | NH2 | 650 | 1350 |  | 6 | 15% |  | Matrimid5218 |  | 55 |  |  |  | 35 | 3 | 0.2608696 | 9 | 34.5 | 0.8947834 | 0.9777778 | 1.092754
140 |  |  | MIL 53 (Al) | NH2 | 650 | 1350 |  | 6 | 25% |  | Matrimid5218 |  | 55 |  |  |  | 35 | 3 | 0.2608696 | 9 | 34.5 | 1.543981 | 1.611111 | 1.043478
141 |  |  | MIL 53 (Al) | NH2 | 650 | 1350 |  | 6 | 25% | Petridish 273K | Matrimid5218 |  | 90 |  |  |  | 35 | 3 | 0.2608696 | 9 | 34.5 | 0.9671795 | 0.9111111 | 0.942029
142 |  |  | MIL 53 (Al) | NH2 | 650 | 1350 |  | 6 | 25% | Petridish 298K | Matrimid5218 |  | 90 |  |  |  | 35 | 3 | 0.2608696 | 9 | 34.5 | 0.9527938 | 0.9555556 | 1.002899
144 | 2014 | 17 | MIL 53 (Al) | NH2 | 1000 | 1475 |  | 6 | 15% | Solvothermal | PSF |  | 75 |  |  |  | 35 | 3 | 0.2115702 | 5.12 | 24.2 | 1.011445 | 1.015625 | 1.004132
145 |  |  | MIL 53 (Al) | NH2 | 1000 | 1475 |  | 6 | 20% |  | PSF |  | 75 |  |  |  | 35 | 3 | 0.2115702 | 5.12 | 24.2 | 0.9185584 | 1.005859375 | 1.095041
146 |  |  | MIL 53 (Al) | NH2 | 1000 | 1475 |  | 6 | 25% |  | PSF |  | 75 |  |  |  | 35 | 3 | 0.2115702 | 5.12 | 24.2 | 0.9218473 | 1.07421875 | 1.165289
147 |  |  | MIL-101(Cr) | NH2 | 1000 | 519 | 19.9 | 12 | 8% | microwave | PSF |  | 75 |  |  |  | 35 | 3 | 0.2115702 | 5.12 | 24.2 | 1.095033 | 1.07421875 | 0.9809917
148 |  |  | MIL-101(Cr) | NH2 | 1000 | 519 | 19.9 | 12 | 15% |  | PSF |  | 75 |  |  |  | 35 | 3 | 0.2115702 | 5.12 | 24.2 | 1.35746875 | 1.40234375 | 1.033058
149 |  |  | MIL-101(Cr) | NH2 | 1000 | 519 | 19.9 | 12 | 25% |  | PSF |  | 75 |  |  |  | 35 | 3 |  |  |  | #DIV/0! | #DIV/0! | #DIV/0!
151 |  |  | MIL 53 (Al) | NH2 | 1000 | 1475 | 6 | 6 | 15% | Solvothermal | PI |  | 75 |  |  |  | 35 | 3 | 0.2368421 | 9 | 38 | 0.9266955 | 0.9388889 | 1.013158
152 |  |  | MIL 53 (Al) | NH2 | 1000 | 1475 | 6 | 6 | 20% |  | PI |  | 75 |  |  |  | 35 | 3 | 0.2368421 | 9 | 38 | 0.8133032 | 0.946 | 1.163158
153 |  |  | MIL 53 (Al) | NH2 | 1000 | 1475 | 6 | 6 | 25% |  | PI |  | 75 |  |  |  | 35 | 3 | 0.2368421 | 9 | 38 | 0.9692856 | 0.9144444 | 0.9434211
154 |  |  | MIL-101(Cr) | NH2 | 1000 | 519 | 19.9 | 12 | 8% | microwave | PI |  | 75 |  |  |  | 35 | 3 | 0.2368421 | 9 | 38 | 1.233295 | 1.133333 | 0.9189474
155 |  |  | MIL-101(Cr) | NH2 | 1000 | 519 | 19.9 | 12 | 15% |  | PI |  | 75 |  |  |  | 35 | 3 | 0.2368421 | 9 | 38 | 1.055556 | 1.005556 | 0.9526316
168 | 2013 | 19 | MIL-68 |  | 794 | 100 | 6 | 6 | 4% | one pot 60 ℃ | PSF | [5 empty] | 35 | 0.27 | 0.19 | 5.4 | 28.42105 | 0.8947368 | 0.8703704 | 0.9727669
169 |  |  | MIL-68 |  | 1040 | 100 | 6 | 6 | 8% | one pot 60 ℃ | PSF | [5 empty] | 35 | 0.27 | 0.19 | 5.4 | 28.42105 | 1.052632 | 0.8703704 | 0.8268519
170 |  |  | MIL-68 |  | 1364 | 100 | 6 | 6 | 8% | one pot 70 ℃ | PSF | [5 empty] | 35 | 0.27 | 0.19 | 5.4 | 28.42105 | 0.8947368 | 0.9814815 | 1.09695
171 |  |  | MIL-68 |  | 1016 | 100 | 6 | 6 | 8% | convention,80℃ | PSF | [5 empty] | 35 | 0.27 | 0.19 | 5.4 | 28.42105 | 1.210526 | 1.12963 | 0.9331723
173 | 2015 | 20 | MIL-53 |  | 100 | 1400 | 8.5 | 8.5 | 10% |  | FDH | [5 empty] | 35 | 11.2 | 3 | 54.1 | 18.03333 | 1.3 | 1.134935 | 0.8730272
174 |  |  | MIL-53 |  | 100 | 1400 | 8.5 | 8.5 | 15% |  | FDH | [5 empty] | 35 | 11.2 | 3 | 54.1 | 18.03333 | 1.566667 | 1.314233 | 0.8388721
175 |  |  | MIL 53 (Al) | NH2 | 100 | 795 | 7.8 | 7.8 | 10% |  | FDH | [5 empty] | 35 | 11.2 | 3 | 54.1 | 18.03333 | 0.2 | 0.87061 | 4.35305
176 |  |  | MIL 53 (Al) | NH2 | 100 | 795 | 7.8 | 7.8 | 15% |  | FDH | [5 empty] | 35 | 11.2 | 3 | 54.1 | 18.03333 | 0.2666667 | 0.8632163 | 3.237061
177 |  |  | MIL 53 (Al) | NH2 | 100 | 795 | 7.8 | 7.8 | 20% |  | FDH | [5 empty] | 35 | 11.2 | 3 | 54.1 | 18.03333 | 0.5333333 | 0.818854 | 1.535351
182 | 2014 | 22 | MIL-53 Al |  | 200 | 1200 | 8.5 | 8.5 | 10% |  | Matrimid5218 |  | 55 |  |  |  | 35 | 5 | 0.355 | 8.3 | 23.38028 | 1.042254 | 1.566265 | 1.502768
183 |  |  | MIL-53 Al |  | 200 | 1200 | 8.5 | 8.5 | 20% |  | Matrimid5218 |  | 55 |  |  |  | 35 | 5 | 0.355 | 8.3 | 23.38028 | 1.056338 | 2.048193 | 1.938956
184 |  |  | MIL-53 Al |  | 200 | 1200 | 8.5 | 8.5 | 30% |  | Matrimid5218 |  | 55 |  |  |  | 35 | 5 | 0.355 | 8.3 | 23.38028 | 1.084507 | 2.46988 | 2.277421
185 |  |  | ZIF-8 |  | 300 | 1550 | 1.16 | 3.4 | 10% |  | Matrimid5218 |  | 55 |  |  |  | 35 | 5 | 0.355 | 8.3 | 23.38028 | 0.9802817 | 1.927711 | 1.966487
186 |  |  | ZIF-8 |  | 300 | 1550 | 1.16 | 3.4 | 20% |  | Matrimid5218 |  | 55 |  |  |  | 35 | 5 | 0.355 | 8.3 | 23.38028 | 1.169014 | 2.144578 | 1.834519
187 |  |  | ZIF-8 |  | 300 | 1550 | 1.16 | 3.4 | 30% |  | Matrimid5218 |  | 55 |  |  |  | 35 | 5 | 0.355 | 8.3 | 23.38028 | 1.352113 | 2.662651 | 1.969252
188 |  |  | Cu3(BTC)2 |  | 10000' | 1600 | 12 | 3.4 | 10% |  | Matrimid5218 |  | 55 |  |  |  | 35 | 5 | 0.355 | 8.3 | 23.38028 | 0.7042254 | 1.421687 | 2.018795
189 |  |  | Cu3(BTC)2 |  | 10000 | 1600 | 12 | 3.4 | 20% |  | Matrimid5218 |  | 55 |  |  |  | 35 | 5 | 0.355 | 8.3 | 23.38028 | 0.7464789 | 1.771084 | 2.372585
190 |  |  | Cu3(BTC)2 |  | 10000 | 1600 | 12 | 3.4 | 30% |  | Matrimid5218 |  | 55 |  |  |  | 35 | 5 | 0.355 | 8.3 | 23.38028 | 0.7887324 | 1.674699 | 2.123279
192 | 2016 | 23 | MIL-125(Ti) |  | 1500-2000 | 1040 | 10.7 | 5.5 | 5% |  | Matrimid®9725 | [5 empty] | 35 | 9 | 0.1333333 | 4 | 30 | 1.136364 | 1.25 | 1.1
193 |  |  | MIL-125(Ti) |  | 1500-2000 | 1040 | 10.7 | 5.5 | 10% |  | Matrimid®9725 | [5 empty] | 35 | 9 | 0.1333333 | 4 | 30 | 1.133721 | 1.625 | 1.433333
194 |  |  | MIL-125(Ti) |  | 1500-2000 | 1040 | 10.7 | 5.5 | 15% |  | Matrimid®9725 | [5 empty] | 35 | 9 | 0.1333333 | 4 | 30 | 1.736111 | 2.5 | 1.44
195 |  |  | MIL-125(Ti) |  | 1500-2000 | 1040 | 10.7 | 5.5 | 20% |  | Matrimid®9725 | [5 empty] | 35 | 9 | 0.1333333 | 4 | 30 | 2.368421 | 3 | 1.266667
196 |  |  | MIL-125(Ti) |  | 1500-2000 | 1040 | 10.7 | 5.5 | 30% |  | Matrimid®9725 | [5 empty] | 35 | 9 | 0.1333333 | 4 | 30 | 2.721774 | 3.375 | 1.24
197 |  |  | MIL-125(Ti) | NH2 | 100-200 | 930 | 10.7 | 5.5 | 5% |  | Matrimid®9725 | [5 empty] | 35 | 9 | 0.1333333 | 4 | 30 | 1.323529 | 1.5 | 1.133333
198 |  |  | MIL-125(Ti) | NH2 | 100-200 | 930 | 10.7 | 5.5 | 10% |  | Matrimid®9725 | [5 empty] | 35 | 9 | 0.1333333 | 4 | 30 | 1.264045 | 1.875 | 1.483333
199 |  |  | MIL-125(Ti) | NH2 | 100-200 | 930 | 10.7 | 5.5 | 15% |  | Matrimid®9725 | [5 empty] | 35 | 9 | 0.1333333 | 4 | 30 | 1.237113 | 2 | 1.616667
200 |  |  | MIL-125(Ti) | NH2 | 100-200 | 930 | 10.7 | 5.5 | 20% |  | Matrimid®9725 | [5 empty] | 35 | 9 | 0.1333333 | 4 | 30 | 2.670732 | 3.65 | 1.366667
201 |  |  | MIL-125(Ti) | NH2 | 100-200 | 930 | 10.7 | 5.5 | 30% |  | Matrimid®9725 | [5 empty] | 35 | 9 | 0.1333333 | 4 | 30 | 5.244063 | 6.625 | 1.263333
203 | 2015 | 24 | MIL-101(Cr) |  | 500 | 3175 | 19.9 | 7.5 | 10% | / | SPEEK |  | 65 |  |  |  | 25 | 1 | 75.39683 | 570 | 7.56 | 0.9537552 | 1.122807 | 1.177249
204 |  |  | MIL-101(Cr) |  | 500 | 3175 | 19.9 | 7.5 | 20% |  | SPEEK |  | 65 |  |  |  | 25 | 1 | 75.39683 | 570 | 7.56 | 1.327605 | 1.807018 | 1.361111
205 |  |  | MIL-101(Cr) |  | 500 | 3175 | 19.9 | 7.5 | 30% |  | SPEEK |  | 65 |  |  |  | 25 | 1 | 75.39683 | 570 | 7.56 | 1.313184 | 2.105263 | 1.603175
206 |  |  | MIL-101(Cr) |  | 500 | 3175 | 19.9 | 7.5 | 40% |  | SPEEK |  | 65 |  |  |  | 25 | 1 | 75.39683 | 570 | 7.56 | 1.430921 | 2.54386 | 1.777778
207 |  |  | MIL-101(Cr) |  | 500 | 1372 | 19.9 | 6.61 | 10% | PEI300 impregnated | SPEEK |  | 65 |  |  |  | 25 | 1 | 75.39683 | 570 | 7.56 | 1.621413 | 1.754386 | 1.082011
208 |  |  | MIL-101(Cr) |  | 500 | 1372 | 19.9 | 6.61 | 20% |  | SPEEK |  | 65 |  |  |  | 25 | 1 | 75.39683 | 570 | 7.56 | 2.422778 | 2.736842 | 1.12963
209 |  |  | MIL-101(Cr) |  | 500 | 1372 | 19.9 | 6.61 | 30% |  | SPEEK |  | 65 |  |  |  | 25 | 1 | 75.39683 | 570 | 7.56 | 2.742172 | 3.438596 | 1.253968
210 |  |  | MIL-101(Cr) |  | 500 | 1372 | 19.9 | 6.61 | 40% |  | SPEEK |  | 65 |  |  |  | 25 | 1 | 75.39683 | 570 | 7.56 | 3.002297 | 4.368421 | 1.455026
233 | 2011 | 27 | MIL 53 (Al) | H2 | 200×1000 | 1140 | 8 | 8 | 8% |  | PSF Udel P-3500 |  | 87.5 |  |  |  | 35 | 4 | 4.897959 | 4.9 | 24 | 1.184167 | 1.020408 | 1.208333
234 |  |  | MIL 53 (Al) | H2 | 200×1000 | 1140 | 8 | 8 | 16% |  | PSF Udel P-3500 |  | 87.5 |  |  |  | 35 | 4 | 4.897959 | 4.9 | 24 | 1.141949 | 1.204082 | 1.375
235 |  |  | MIL 53 (Al) | H2 | 200×1000 | 1140 | 8 | 8 | 25% |  | PSF Udel P-3500 |  | 87.5 |  |  |  | 35 | 4 | 4.897959 | 4.9 | 24 | 1.444872 | 1.326531 | 1.916667
236 |  |  | MIL 53 (Al) | H2 | 200×1000 | 1140 | 8 | 8 | 40% |  | PSF Udel P-3500 |  | 87.5 |  |  |  | 35 | 4 | 4.897959 | 4.9 | 24 | 0.3155303 | 2.244898 | 0.7083333
2 | 2018 | 1 | UiO-66 |  | 50 | 951 | 11 | 6 | 4% |  | 6FDA-BisP |  | 45 |  |  |  | 25 | 2 | 1 | 28 | 28 | 1.746479 | 2.214286 | 1.267857
3 |  |  | UiO-66 |  | 50 | 951 | 11 | 6 | 8% |  | 6FDA-BisP |  | 45 |  |  |  | 25 | 2 | 1 | 28 | 28 | 2.191781 | 2.857143 | 1.303571
4 |  |  | UiO-66 |  | 50 | 951 | 11 | 6 | 14% |  | 6FDA-BisP |  | 45 |  |  |  | 25 | 2 | 1 | 28 | 28 | 2.47619 | 3.714286 | 1.5
5 |  |  | UiO-66 |  | 50 | 951 | 11 | 6 | 21% |  | 6FDA-BisP |  | 45 |  |  |  | 25 | 2 | 1 | 28 | 28 | 6.458333 | 5.535714 | 0.8571429
7 |  |  | UiO-66 |  | 50 | 951 | 11 | 6 | 4% |  | 6FDA-DAM |  | 45 |  |  |  | 25 | 2 | 33.89831 | 1000 | 29.5 | 1.251809 | 1.29 | 1.030508
8 |  |  | UiO-66 |  | 50 | 951 | 11 | 6 | 8% |  | 6FDA-DAM |  | 45 |  |  |  | 25 | 2 | 33.89831 | 1000 | 29.5 | 1.61328125 | 1.75 | 1.084746
9 |  |  | UiO-66 |  | 50 | 951 | 11 | 6 | 14% |  | 6FDA-DAM |  | 45 |  |  |  | 25 | 2 | 33.89831 | 1000 | 29.5 | 1.779516 | 1.87 | 1.050847
10 |  |  | UiO-66 |  | 50 | 951 | 11 | 6 | 23% |  | 6FDA-DAM |  | 45 |  |  |  | 25 | 2 | 33.89831 | 1000 | 29.5 | 5.850833 | 2.38 | 0.4067797
12 |  |  | UiO-66 |  | 50 | 951 | 11 | 6 | 4% |  | 6FDA-ODA |  | 100 |  |  |  | 25 | 2 | 0.7179487 | 28 | 39 | 1 | 1 | 1
13 |  |  | UiO-66 |  | 50 | 951 | 11 | 6 | 8% |  | 6FDA-ODA |  | 100 |  |  |  | 25 | 2 | 0.7179487 | 28 | 39 | 0.9855121 | 1.339286 | 1.358974
14 |  |  | UiO-66 |  | 50 | 951 | 11 | 6 | 17% |  | 6FDA-ODA |  | 100 |  |  |  | 25 | 2 | 0.7179487 | 28 | 39 | 1.017391 | 1.5 | 1.474359
15 |  |  | UiO-66 |  | 50 | 951 | 11 | 6 | 21% |  | 6FDA-ODA |  | 100 |  |  |  | 25 | 2 | 0.7179487 | 28 | 39 | 8.288076 | 2.571429 | 0.3102564
17 | 2018 | 2 | UiO-66 |  | 50 | 951 | 11 | 6 | 4% |  | 6FDA-DAM |  | 125 |  |  |  | 25 | 2 | 35.08772 | 1000 | 28.5 | 1.240816 | 1.28 | 1.031579
18 |  |  | UiO-66 |  | 50 | 951 | 11 | 6 | 8% |  | 6FDA-DAM |  | 125 |  |  |  | 25 | 2 | 35.08772 | 1000 | 28.5 | 1.6921875 | 1.9 | 1.122807
19 |  |  | UiO-66 |  | 50 | 951 | 11 | 6 | 14% |  | 6FDA-DAM |  | 125 |  |  |  | 25 | 2 | 35.08772 | 1000 | 28.5 | 1.915574 | 2.05 | 1.070175
20 |  |  | UiO-66 |  | 50 | 951 | 11 | 6 | 21% |  | 6FDA-DAM |  | 125 |  |  |  | 25 | 2 | 35.08772 | 1000 | 28.5 | 5.6525 | 2.38 | 0.4210526
21 |  |  | UiO-66 | NH2 |  | 965 | 11 | 6 | 6% |  | 6FDA-DAM |  | 125 |  |  |  | 25 | 2 | 35.08772 | 1000 | 28.5 | 1.0925 | 1.15 | 1.052632
22 |  |  | UiO-66 | NH2 |  | 965 | 11 | 6 | 10% |  | 6FDA-DAM |  | 125 |  |  |  | 25 | 2 | 35.08772 | 1000 | 28.5 | 1.075645 | 1.17 | 1.087719
23 |  |  | UiO-66 | NH2 |  | 965 | 11 | 6 | 16% |  | 6FDA-DAM |  | 125 |  |  |  | 25 | 2 | 35.08772 | 1000 | 28.5 | 1.149344 | 1.23 | 1.070175
24 |  |  | UiO-66 | NH2 |  | 965 | 11 | 6 | 22% |  | 6FDA-DAM |  | 125 |  |  |  | 25 | 2 | 35.08772 | 1000 | 28.5 | 2.103571 | 1.55 | 0.7368421
25 |  |  | UiO-66 | NHCOCH3 |  | 913 | 11 | 6 | 6% | acetic anhydride | 6FDA-DAM |  | 125 |  |  |  | 25 | 2 | 35.08772 | 1000 | 28.5 | 1.075645 | 1.17 | 1.087719
26 |  |  | UiO-66 | NHCOCH3 |  | 913 | 11 | 6 | 11% |  | 6FDA-DAM |  | 125 |  |  |  | 25 | 2 | 35.08772 | 1000 | 28.5 | 1.085714 | 1.2 | 1.105263
27 |  |  | UiO-66 | NHCOCH3 |  | 913 | 11 | 6 | 16% |  | 6FDA-DAM |  | 125 |  |  |  | 25 | 2 | 35.08772 | 1000 | 28.5 | 1.11328125 | 1.25 | 1.122807
28 |  |  | UiO-66 | NHCOCH3 |  | 913 | 11 | 6 | 24% |  | 6FDA-DAM |  | 125 |  |  |  | 25 | 2 | 35.08772 | 1000 | 28.5 | 1.796739 | 1.45 | 0.8070175
30 | 2015 | 3 | UiO–66 |  | 150 | 1080 | 11 | 6 | 30% |  | Matrimid 9725 |  | 85 |  | 2.94 |  | 35 | 9 | 0.1891026 | 5.9 | 31.2 | 2.319099 | 2.661017 | 1.147436
31 |  |  | UiO–66 |  | 150 | 1147 | 11 | 6 | 30% | BA | Matrimid 9725 |  | 85 |  | 2.91 |  | 35 | 9 | 0.1891026 | 5.9 | 31.2 | 2.194145 | 3.016949 | 1.375
32 |  |  | UiO–66 |  | 150 | 800 | 11 | 6 | 30% | ABA | Matrimid 9725 |  | 85 |  | 2.95 |  | 35 | 9 | 0.1891026 | 5.9 | 31.2 | 1.594648 | 2.305085 | 1.445513
33 |  |  | UiO-66 | NH2 |  | 940 | 11 | 6 | 30% |  | Matrimid 9725 |  | 85 |  | 3.07 |  | 35 | 9 | 0.1891026 | 5.9 | 31.2 | 2.523561 | 3.016949 | 1.195513
34 |  |  | UiO-66 | NH2 |  | 892 | 11 | 6 | 30% | BA | Matrimid 9725 |  | 85 |  | 2.88 |  | 35 | 9 | 0.1891026 | 5.9 | 31.2 | 2.341312 | 2.949153 | 1.259615
35 |  |  | UiO-66 | NH2 |  | 873 | 11 | 6 | 30% | ABA | Matrimid 9725 |  | 85 |  | 3.06 |  | 35 | 9 | 0.1891026 | 5.9 | 31.2 | 4.21277 | 6.440678 | 1.528846
37 | 2017 | 4 | UiO–66 |  | 150 | 1150 | 11 | 6 | 5% |  | PIM-1-TT |  | 1 |  |  |  | 25 | 4 | 206.8966 | 3000 | 14.5 | 1.536424 | 1.6 | 1.041379
38 |  |  | UiO–66 |  | 150 | 1150 | 11 | 6 | 10% |  | PIM-1-TT |  | 1 |  |  |  | 25 | 4 | 206.8966 | 3000 | 14.5 | 1.926329 | 1.833333 | 0.9517241
39 |  |  | UiO–66 |  | 150 | 1150 | 11 | 6 | 20% |  | PIM-1-TT |  | 1 |  |  |  | 25 | 4 | 206.8966 | 3000 | 14.5 | 4.070175 | 2.666667 | 0.6551724
40 |  |  | UiO-66 | NH2 | 30 | 950 | 11 | 6 | 5% |  | PIM-1-TT |  | 1 |  |  |  | 25 | 4 | 206.8966 | 3000 | 14.5 | 0.5191358 | 0.9666667 | 1.862069
41 |  |  | UiO-66 | NH2 | 30 | 950 | 11 | 6 | 10% |  | PIM-1-TT |  | 1 |  |  |  | 25 | 4 | 206.8966 | 3000 | 14.5 | 0.4919643 | 0.95 | 1.931034
42 |  |  | UiO-66 | NH2 | 30 | 950 | 11 | 6 | 20% |  | PIM-1-TT |  | 1 |  |  |  | 25 | 4 | 206.8966 | 3000 | 14.5 | 0.4833333 | 0.7666667 | 1.586207
43 |  |  | UiO-66 | NH2 | 30 | 950 | 11 | 6 | 30% |  | PIM-1-TT |  | 1 |  |  |  | 25 | 4 | 206.8966 | 3000 | 14.5 | 0.4725926 | 0.7333333 | 1.551724
44 |  |  | UiO-66 | NH2 | 30 | 950 | 11 | 6 | 40% |  | PIM-1-TT |  | 1 |  |  |  | 25 | 4 | 206.8966 | 3000 | 14.5 | 0.4027778 | 0.6666667 | 1.655172
46 | 2019 | 5 | UiO-66 | NH2 | 350 | 1200 | 11 | 6 | 10% |  | Matrimid®5218 |  | 100 |  |  |  | 25 | 3 | 0.6 | 18 | 30 | 2.088258 | 2.944444 | 1.41
47 |  |  | UiO-66 | NH2 | 350 | 980 | 11 | 6 | 5% | imidazole-2-carbaldehyde (ICA) | Matrimid®5218 |  | 100 |  |  |  | 25 | 3 | 0.6 | 18 | 30 | 1.462963 | 2.194444 | 1.5
48 |  |  | UiO-66 | NH2 | 350 | 980 | 11 | 6 | 10% |  | Matrimid®5218 |  | 100 |  |  |  | 25 | 3 | 0.6 | 18 | 30 | 1.031746 | 2.166667 | 2.1
49 |  |  | UiO-66 | NH2 | 350 | 980 | 11 | 6 | 20% |  | Matrimid®5218 |  | 100 |  |  |  | 25 | 3 | 0.6 | 18 | 30 | 1.587302 | 2.222222 | 1.4
50 |  |  | UiO-66 | NH2 | 350 | 980 | 11 | 6 | 30% |  | Matrimid®5218 |  | 100 |  |  |  | 25 | 3 | 0.6 | 18 | 30 | 2.21943 | 2.944444 | 1.326667
90 | 2019 | 9 | UiO-66 | (OH)2 | 324 | 537 | 11 | 6 | 10% |  | 6FDD |  | 50 |  |  |  | 35 | 3 | 5.3 | 165 | 31.13208 | 1.264151 | 1.223636 | 0.9679512
91 |  |  | UiO-66 | (OH)2 | 324 | 537 | 11 | 6 | 20% |  | 6FDD |  | 50 |  |  |  | 35 | 3 | 5.3 | 165 | 31.13208 | 1.509434 | 1.530303 | 1.013826
92 |  |  | UiO-66 | (OH)2 | 324 | 537 | 11 | 6 | 30% |  | 6FDD |  | 50 |  |  |  | 35 | 3 | 5.3 | 165 | 31.13208 | 2.150943 | 2.047879 | 0.952084
93 |  |  | UiO-66 | (OH)2 | 324 | 537 | 11 | 6 | 40% |  | 6FDD |  | 50 |  |  |  | 35 | 3 | 5.3 | 165 | 31.13208 | 2.54717 | 2.427273 | 0.9529293
94 |  |  | UiO-66 | (OH)2 | 324 | 537 | 11 | 6 | 50% |  | 6FDD |  | 50 |  |  |  | 35 | 3 | 5.3 | 165 | 31.13208 | 3.811321 | 3.939394 | 1.033603
103 | 2018 | 11 | UiO-66 |  | 100 | 1500 | 11 | 6 | 5% |  | PMMA |  | 150 |  |  |  | 24 | 4 | 0.008 | 0.55 | 68.75 | 1.0375 | 1.072727 | 1.033954
104 |  |  | UiO-66 |  | 100 | 1500 | 11 | 6 | 11% |  | PMMA |  | 150 |  |  |  | 24 | 4 | 0.008 | 0.55 | 68.75 | 1.0625 | 1.327273 | 1.249198
105 |  |  | UiO-66 |  | 100 | 1500 | 11 | 6 | 15% |  | PMMA |  | 150 |  |  |  | 24 | 4 | 0.008 | 0.55 | 68.75 | 1.225 | 1.490909 | 1.217069
106 |  |  | UiO-66 |  | 100 | 1500 | 11 | 6 | 21% |  | PMMA |  | 150 |  |  |  | 24 | 4 | 0.008 | 0.55 | 68.75 | 2.2875 | 2.054545 | 0.8981619
107 |  |  | UiO-66 | NH2 |  | 889 | 11 | 6 | 20% |  | PMMA |  | 150 |  |  |  | 24 | 4 | 0.008 | 0.55 | 68.75 | 1.15 | 2.145455 | 1.865613
108 |  |  | UiO-66 | GMA |  | 965 | 11 | 6 | 28% | glycidyl methacrylate | PMMA |  | 150 |  |  |  | 24 | 4 | 0.008 | 0.55 | 68.75 | 0.975 | 2.036364 | 2.088578
110 | 2012 | 12 | UiO-66 |  | 200 | 857 | 11 | 6 | 25% |  | 6FDA–ODA |  | 30 |  |  |  | 35 | 11.2 | 0.33 | 14.4 | 43.63636 | 3.333333 | 3.5 | 1.05
111 |  |  | UiO-66 | NH2 | 200 | 826 | 11 | 6 | 25% |  | 6FDA–ODA |  | 30 |  |  |  | 35 | 11.2 | 0.33 | 14.4 | 43.63636 | 0.8181818 | 0.9513889 | 1.162809
112 |  |  | UiO-67 |  | 1000 | 1998 | 21 | 11.7 | 25% |  | 6FDA–ODA |  | 30 |  |  |  | 35 | 11.2 | 0.33 | 14.4 | 43.63636 | 4.242424 | 1.444444 | 0.3404762
113 |  |  | HKUST-1 |  | 15000 | 809 | 9.5 | 3.5 | 25% |  | 6FDA–ODA |  | 30 |  |  |  | 35 | 11.2 | 0.33 | 14.4 | 43.63636 | 1.30303 | 1.513889 | 1.161822
114 |  |  | HKUST-1 | NH2 | 15000 | 650 |  |  | 25% |  | 6FDA–ODA |  | 30 |  |  |  | 35 | 11.2 | 0.33 | 14.4 | 43.63636 | 1.363636 | 1.847222 | 1.35463
134 | 2015 | 15 | UiO-66 |  | 100 | 1263 | 11 | 6 | 2.5% | / | PIM-1-TT | [5 empty] | 25 | 2 | 240 | 3620 | 15.08333 | 1.25 | 1.375691 | 1.100552
135 |  |  | UiO-66 |  | 100 | 1263 | 11 | 6 | 4.6% |  | PIM-1-TT | [5 empty] | 25 | 2 | 240 | 3620 | 15.08333 | 1.291667 | 1.475138 | 1.142042
136 |  |  | UiO-66 |  | 100 | 1263 | 11 | 6 | 10.7% |  | PIM-1-TT | [5 empty] | 25 | 2 | 240 | 3620 | 15.08333 | 1.5 | 1.422652 | 0.9484346
137 |  |  | UiO-66 |  | 100 | 1263 | 11 | 6 | 20.3% |  | PIM-1-TT | [5 empty] | 25 | 2 | 240 | 3620 | 15.08333 | 1.375 | 1.154696 | 0.839779
138 |  |  | UiO-66 |  | 100 | 1263 | 11 | 6 | 2.4% | Ti-exchanged 1% | PIM-1-TT | [5 empty] | 25 | 2 | 240 | 3620 | 15.08333 | 1.916667 | 1.331492 | 0.6946913
139 |  |  | UiO-66 |  | 100 | 1263 | 11 | 6 | 4.8% |  | PIM-1-TT | [5 empty] | 25 | 2 | 240 | 3620 | 15.08333 | 2.75 | 2.859116 | 1.039679
140 |  |  | UiO-66 |  | 100 | 1263 | 11 | 6 | 10% |  | PIM-1-TT | [5 empty] | 25 | 2 | 240 | 3620 | 15.08333 | 2.375 | 2.259669 | 0.9514394
141 |  |  | UiO-66 |  | 100 | 1263 | 11 | 6 | 13.8% |  | PIM-1-TT | [5 empty] | 25 | 2 | 240 | 3620 | 15.08333 | 1.458333 | 1.245856 | 0.8543015
142 |  |  | UiO-66 |  | 100 | 1359 | 11 | 6 | 2.5% | Ti-exchanged 5% | PIM-1-TT | [5 empty] | 25 | 2 | 240 | 3620 | 15.08333 | 3.666667 | 2.033149 | 0.5544952
143 |  |  | UiO-66 |  | 100 | 1359 | 11 | 6 | 5% |  | PIM-1-TT | [5 empty] | 25 | 2 | 240 | 3620 | 15.08333 | 5.083333 | 3.740331 | 0.7358029
144 |  |  | UiO-66 |  | 100 | 1359 | 11 | 6 | 10% |  | PIM-1-TT | [5 empty] | 25 | 2 | 240 | 3620 | 15.08333 | 1.5 | 1.767956 | 1.178637
145 |  |  | UiO-66 |  | 100 | 1359 | 11 | 6 | 13.3% |  | PIM-1-TT | [5 empty] | 25 | 2 | 240 | 3620 | 15.08333 | 0.9583333 | 1.077348 | 1.124189
146 |  |  | UiO-66 |  | 100 | 1328 | 11 | 6 | 2.6% | Ti-exchanged 10% | PIM-1-TT | [5 empty] | 25 | 2 | 240 | 3620 | 15.08333 | 2.416667 | 2.392265 | 0.9899028
147 |  |  | UiO-66 |  | 100 | 1328 | 11 | 6 | 5.1% |  | PIM-1-TT | [5 empty] | 25 | 2 | 240 | 3620 | 15.08333 | 2.625 | 2.179558 | 0.8303078
148 |  |  | UiO-66 |  | 100 | 1328 | 11 | 6 | 10.1% |  | PIM-1-TT | [5 empty] | 25 | 2 | 240 | 3620 | 15.08333 | 2 | 1.90884 | 0.9544199
149 |  |  | UiO-66 |  | 100 | 1328 | 11 | 6 | 13.3% |  | PIM-1-TT | [5 empty] | 25 | 2 | 240 | 3620 | 15.08333 | 5.791667 | 4.071823 | 0.7030486
150 |  |  | UiO-66 |  | 100 | 1249 | 11 | 6 | 2.4% | Ti-exchanged 15% | PIM-1-TT | [5 empty] | 25 | 2 | 240 | 3620 | 15.08333 | 2.916667 | 2.986188 | 1.023836
151 |  |  | UiO-66 |  | 100 | 1249 | 11 | 6 | 5.1% |  | PIM-1-TT | [5 empty] | 25 | 2 | 240 | 3620 | 15.08333 | 2.041667 | 1.958564 | 0.9592964
152 |  |  | UiO-66 |  | 100 | 1249 | 11 | 6 | 9.7% |  | PIM-1-TT | [5 empty] | 25 | 2 | 240 | 3620 | 15.08333 | 2.5 | 2.066298 | 0.8265193
153 |  |  | UiO-66 |  | 100 | 1249 | 11 | 6 | 13.9% |  | PIM-1-TT | [5 empty] | 25 | 2 | 240 | 3620 | 15.08333 | 1.083333 | 0.8480663 | 0.7828304
155 | 2019 | 16 | UiO-66 |  | 1250 | 1476 | 11 | 6 | 10% | / | PSF | [5 empty] | 25 | 10 | 0.2289157 | 5.7 | 24.9 | 1.473271 | 1.508772 | 1.024096
156 |  |  | UiO-66 |  | 1250 | 1476 | 11 | 6 | 20% |  | PSF | [5 empty] | 25 | 10 | 0.2289157 | 5.7 | 24.9 | 1.990058 | 2.157895 | 1.084337
157 |  |  | UiO-66 |  | 1250 | 1476 | 11 | 6 | 30% |  | PSF | [5 empty] | 25 | 10 | 0.2289157 | 5.7 | 24.9 | 2.506471 | 3.070175 | 1.2249
158 |  |  | UiO-66 |  | 1250 | 1156 | 11 | 6 | 10% | /-SO3H functionalized mercaptopropyl trimethoxysilane (MPTMS) | PSF | [5 empty] | 25 | 10 | 0.2289157 | 5.7 | 24.9 | 1.235209 | 1.438596 | 1.164659
159 |  |  | UiO-66 |  | 1250 | 1156 | 11 | 6 | 20% |  | PSF | [5 empty] | 25 | 10 | 0.2289157 | 5.7 | 24.9 | 1.554644 | 2.122807 | 1.365462
160 |  |  | UiO-66 |  | 1250 | 1156 | 11 | 6 | 30% |  | PSF | [5 empty] | 25 | 10 | 0.2289157 | 5.7 | 24.9 | 1.768421 | 2.947368 | 1.666667
162 | 2019 | 17 | UiO-66 |  | 185 | 1300 | 11 | 6 | 10% |  | Matrimid 5218 | [5 empty] | 30 | 2.5 | 0.4102564 | 16 | 39 | 1.534722 | 1.59375 | 1.038462
163 |  |  | UiO-67 |  | 185 | 1300 | 21 | 11.5 | 10% |  | Matrimid 5218 | [5 empty] | 30 | 2.5 | 0.4102564 | 16 | 39 | 1.083333 | 1.5 | 1.384615
164 |  |  | UiO-67 |  | 185 | 1300 | 21 | 11.5 | 10% | bpydc 18% | Matrimid 5218 | [5 empty] | 30 | 2.5 | 0.4102564 | 16 | 39 | 0.90375 | 1.50625 | 1.666667
165 |  |  | UiO-67 |  | 185 | 1570 | 21 | 11.5 | 10% | bpydc 33% | Matrimid 5218 | [5 empty] | 30 | 2.5 | 0.4102564 | 16 | 39 | 0.8300676 | 1.575 | 1.897436
166 |  |  | UiO-67 |  | 185 | 1570 | 21 | 11.5 | 20% |  | Matrimid 5218 | [5 empty] | 30 | 2.5 | 0.4102564 | 16 | 39 | 1.96875 | 2.625 | 1.333333
167 |  |  | UiO-67 |  | 185 | 1570 | 21 | 11.5 | 30% |  | Matrimid 5218 | [5 empty] | 30 | 2.5 | 0.4102564 | 16 | 39 | 4.161585 | 4.375 | 1.051282
168 |  |  | UiO-67 |  | 185 | 1600 | 21 | 11.5 | 10% | bpydc 63% | Matrimid 5218 | [5 empty] | 30 | 2.5 | 0.4102564 | 16 | 39 | 0.8065257 | 1.40625 | 1.74359
169 |  |  | UiO-67 |  | 185 | 1600 | 21 | 11.5 | 10% | bpydc 83% | Matrimid 5218 | [5 empty] | 30 | 2.5 | 0.4102564 | 16 | 39 | 0.69375 | 1.15625 | 1.666667
170 |  |  | UiO-67 |  | 185 | 1800 | 21 | 11.5 | 10% | bpydc 100% | Matrimid 5218 | [5 empty] | 30 | 2.5 | 0.4102564 | 16 | 39 | 0.7991803 | 1.25 | 1.564103
172 | 2018 | 18 | UiO-66 |  | 50 | 1325 | 11 | 6 | 20% |  | PIM-1-TD | [5 empty] | 25 | 4 | 536 | 6576 | 12.26866 | 1.13806 | 1.079684 | 0.9487057
173 |  |  | UiO-66 | NH2 | 1000 | 348 | 11 | 6 | 20% | DCTB 12Hrs | PIM-1-TD | [5 empty] | 25 | 4 | 536 | 6576 | 12.26866 | 1.18097 | 1.202859 | 1.018535
174 |  |  | UiO-66 | NH2 | 1000 | 1200, | 11 | 6 | 20% |  | PIM-1-TD | [5 empty] | 25 | 4 | 536 | 6576 | 12.26866 | 1.190299 | 1.164842 | 0.9786132
176 |  |  | UiO-66 | NH2 | 1000 | 1090 | 11 | 6 | 20% | CROSSLINK 12Hrs | PIM-1-TD | [5 empty] | 25 | 4 | 536 | 6576 | 12.26866 | 1.544776 | 2.404957 | 1.556832
177 |  |  | UiO-66 | NH2 | 1000 | 920 | 11 | 6 | 20% | CROSSLINK 72Hrs | PIM-1-TD | [5 empty] | 25 | 4 | 536 | 6576 | 12.26866 | 0.7313433 | 1.900547 | 2.598708
179 | 2015 | 19 | UiO-66 |  | 200 | 1135 | 11 | 6 | 12% | / | Matrimid 5218 | [5 empty] | 25 | 11.2 | 0.2807018 | 8 | 28.5 | 1.943182 | 2.25 | 1.157895
180 |  |  | UiO-66 |  | 200 | 1135 | 11 | 6 | 23% |  | Matrimid 5218 | [5 empty] | 25 | 11.2 | 0.2807018 | 8 | 28.5 | 2.295833 | 2.9 | 1.263158
181 |  |  | UiO-66 |  | 200 | 1135 | 11 | 6 | 40% |  | Matrimid 5218 | [5 empty] | 25 | 11.2 | 0.2807018 | 8 | 28.5 | 3.653182 | 3.525 | 0.9649123
182 |  |  | UiO-66 | NH2 | 200 | 962 | 11 | 6 | 12% | phenyl acetyl group (IPA) | Matrimid 5218 | [5 empty] | 25 | 11.2 | 0.2807018 | 8 | 28.5 | 2.301923 | 2.625 | 1.140351
183 |  |  | UiO-66 | NH2 | 200 | 962 | 11 | 6 | 23% |  | Matrimid 5218 | [5 empty] | 25 | 11.2 | 0.2807018 | 8 | 28.5 | 2.830479 | 3.625 | 1.280702
184 |  |  | UiO-66 | NH2 | 200 | 962 | 11 | 6 | 40% |  | Matrimid 5218 | [5 empty] | 25 | 11.2 | 0.2807018 | 8 | 28.5 | 4.045982 | 3.975 | 0.9824561
185 |  |  | UiO-66 | NH2 | 200 | 1079 | 11 | 6 | 23% | decanoyl acetyl group (IC10) | Matrimid 5218 | [5 empty] | 25 | 11.2 | 0.2807018 | 8 | 28.5 | 2.857689 | 2.7875 | 0.9754386
186 |  |  | UiO-66 | NH2 | 200 | 82 | 11 | 6 | 23% | succinic acid group (ISA). | Matrimid 5218 | [5 empty] | 25 | 11.2 | 0.2807018 | 8 | 28.5 | 2.219449 | 2.4375 | 1.098246